## Sheet1
URL(or doi) | Material | Solvent | Binary Solvent Ratio | Solvent Density (g/mL) | Flow rate [ml/h] | Tip distance [cm] | Voltage [kV] | Concentration [w/w%] | Temperature [℃] | Humidity [RH%] | AVG Nanofiber diameter [nm] | CV [%]
https://link.springer.com/article/10.1007/s10853-008-3010-6 | CA | 17wt% CA in 2:1 (v/v) acetone:DMAc |  |  | 1 | 12 | 15 | 0 | 19.85 | 45 | 610
https://doi.org/10.1002/app.29808 | Silk |  |  |  | 1.2 | 10 | 15 | 1 | 50 |  | 93
https://doi.org/10.1002/app.29808 | Silk |  |  |  | 1.2 | 10 | 15 | 1 | 75 |  | 450
DOI: 10.1299/mej.18-00298 | PVA | Distilled water |  | 0.997 | 1 | 12.5 | 20 | 1.25 |  |  | 263 | 9.125475
https://doi.org/10.3390/pr7120948 | PEO | Distilled water |  | 0.997 | 0.2 | 20 | 12 | 3 | 23 | 41 | 206 | 16.99029
https://doi.org/10.3390/pr7120948 | PEO | Distilled water |  | 0.997 | 0.2 | 20 | 12 | 3.3 | 23 | 41 | 265 | 10.9434
https://doi.org/10.3390/pr7120948 | PEO | Distilled water |  | 0.997 | 0.2 | 20 | 12 | 3.75 | 23 | 41 | 291 | 13.05842
doi:10.1166/jnn.2019.16605 | PCL | Chloroform:EtOH | 9:1 | 0.0789 | 0.7 |  | 20 | 4 | 23 | 61 | 400
doi:10.1166/jnn.2019.16605 | PCL | Chloroform:EtOH | 9:1 | 0.0789 | 0.7 |  | 25 | 4 | 23 | 61 | 300
doi:10.1166/jnn.2019.16605 | PCL | Chloroform:EtOH | 9:1 | 0.0789 | 0.7 |  | 30 | 4 | 23 | 61 | 300
doi:10.1166/jnn.2019.16605 | PCL | Chloroform:DMF | 9:1 | 0.0945 | 0.7 |  | 20 | 4 | 23 | 61 | 350
doi:10.1166/jnn.2019.16605 | PCL | Chloroform:DMF | 9:1 | 0.0945 | 0.7 |  | 25 | 4 | 23 | 61 | 260
doi:10.1166/jnn.2019.16605 | PCL | Chloroform:DMF | 9:1 | 0.0945 | 0.7 |  | 30 | 4 | 23 | 61 | 180
https://doi.org/10.3390/pr7120948 | PEO | Distilled water |  | 0.997 | 0.2 | 20 | 12 | 4 | 23 | 41 | 308 | 15.90909
https://doi.org/10.1556/2051.2018.00063 | PEO | EtOH:Water | 1:3 | 0.945 | 1 | 20 | 25 | 4.5 | 23.5 |  | 170.5 | 16.42229
https://doi.org/10.1556/2051.2018.00063 | PEO | EtOH:Water | 1:3 | 0.945 | 1 | 20 | 25 | 4.5 | 23.5 |  | 188 | 11.17021
https://doi.org/10.1556/2051.2018.00063 | PEO | EtOH:Water | 1:3 | 0.945 | 1 | 20 | 25 | 4.5 | 23.5 |  | 180 | 12.77778
https://doi.org/10.1556/2051.2018.00063 | PEO | EtOH:Water | 1:3 | 0.945 | 1 | 20 | 25 | 4.5 | 22.5 |  | 220 | 22.72727
https://doi.org/10.1556/2051.2018.00063 | PEO | EtOH:Water | 1:3 | 0.945 | 1 | 20 | 25 | 4.5 | 22.5 |  | 204 | 12.7451
https://doi.org/10.1556/2051.2018.00063 | PEO | EtOH:Water | 1:3 | 0.945 | 1 | 20 | 25 | 4.5 | 22.5 |  | 219 | 25.11416
https://doi.org/10.1556/2051.2018.00063 | PEO | EtOH:Water | 1:3 | 0.945 | 1 | 20 | 25 | 4.5 | 22.5 |  | 228 | 21.05263
https://doi.org/10.2174/157341311795542570 | Chitosan (minimum 85% of deacetylated)) | TFA/DCM | 75:25 | 1.448 |  | 23 | 14.95 | 5 | 23.5 |  | 211
https://doi.org/10.2174/157341311795542570 | Chitosan (minimum 85% of deacetylated)) | TFA/DCM | 75:25 | 1.448 |  | 27 | 20.25 | 5 | 23.5 |  | 169
https://doi.org/10.2174/157341311795542570 | Chitosan (minimum 85% of deacetylated)) | TFA/DCM | 70:30 | 1.4398 |  | 25 | 17.5 | 5 | 23.5 |  | 189
https://doi.org/10.2174/157341311795542570 | Chitosan (minimum 85% of deacetylated)) | TFA/DCM | 80:20 | 1.4562 |  | 25 | 17.5 | 5 | 23.5 |  | 174
https://doi.org/10.1016/j.jestch.2020.12.017 | PA6 | Formic acid (89-89% purity) |  |  | 0.25 | 14 | 20 | 5 |  |  | 27 | 14.81481
https://doi.org/10.3390/pr7120948 | PEO | Distilled water |  | 0.997 | 0.2 | 20 | 12 | 5 | 23 | 41 | 391 | 13.29923
https://doi.org/10.1016/j.molliq.2023.122819 | PVA (DOH: 88%) | Water |  | 0.997 | 1.2 | 15 | 17.75 | 5 | 23 | 26 | 205 | 14.63415
https://doi.org/10.1016/j.molliq.2023.122819 | PVA (DOH: 88%) | Water |  | 0.997 | 1.2 | 15 | 17.75 | 5 | 23 | 26 | 571 | 10.33275
https://doi.org/10.1016/j.ijpharm.2014.06.059 | PVP | EtOH:MetOH | 1:1 | 0.3945 | 3 | 20 | 15 | 5 |  |  | 1490 | 16.77852
https://doi.org/10.1016/j.ijpharm.2014.06.059 | PVP | EtOH:MetOH | 1:1 | 0.3945 | 6 | 20 | 15 | 5 |  |  | 1850 | 24.32432
https://doi.org/10.2174/157341311795542570 | Chitosan (minimum 85% of deacetylated)) | TFA/DCM | 70:30 | 1.4398 |  | 23 | 14.95 | 5.5 | 23.5 |  | 229
https://doi.org/10.2174/157341311795542570 | Chitosan (minimum 85% of deacetylated)) | TFA/DCM | 70:30 | 1.4398 |  | 27 | 20.25 | 5.5 | 23.5 |  | 176
https://doi.org/10.2174/157341311795542570 | Chitosan (minimum 85% of deacetylated)) | TFA/DCM | 80:20 | 1.4562 |  | 23 | 14.95 | 5.5 | 23.5 |  | 199
https://doi.org/10.2174/157341311795542570 | Chitosan (minimum 85% of deacetylated)) | TFA/DCM | 80:20 | 1.4562 |  | 27 | 20.25 | 5.5 | 23.5 |  | 202
https://doi.org/10.2174/157341311795542570 | Chitosan (minimum 85% of deacetylated)) | TFA/DCM | 75:25 | 1.448 |  | 25 | 17.5 | 5.5 | 23.5 |  | 191
https://doi.org/10.2174/157341311795542570 | Chitosan (minimum 85% of deacetylated)) | TFA/DCM | 75:25 | 1.448 |  | 25 | 17.5 | 5.5 | 23.5 |  | 194
https://doi.org/10.2174/157341311795542570 | Chitosan (minimum 85% of deacetylated)) | TFA/DCM | 75:25 | 1.448 |  | 25 | 17.5 | 5.5 | 23.5 |  | 196
https://doi.org/10.2174/157341311795542570 | Chitosan (minimum 85% of deacetylated)) | TFA/DCM | 75:25 | 1.448 |  | 23 | 14.95 | 6 | 23.5 |  | 193
https://doi.org/10.2174/157341311795542570 | Chitosan (minimum 85% of deacetylated)) | TFA/DCM | 75:25 | 1.448 |  | 27 | 20.25 | 6 | 23.5 |  | 207
https://doi.org/10.2174/157341311795542570 | Chitosan (minimum 85% of deacetylated)) | TFA/DCM | 70:30 | 1.4398 |  | 25 | 17.5 | 6 | 23.5 |  | 233
https://doi.org/10.2174/157341311795542570 | Chitosan (minimum 85% of deacetylated)) | TFA/DCM | 80:20 | 1.4562 |  | 25 | 17.5 | 6 | 23.5 |  | 219
https://doi.org/10.1002/app.50014 | Hylon VII |  |  |  | 3.2 | 5 | 8.4 | 6 |  |  | 10380
doi:10.1166/jnn.2019.16605 | PCL | Chloroform:EtOH | 9:1 | 0.0789 | 0.7 |  | 20 | 6 | 23 | 61 | 430
doi:10.1166/jnn.2019.16605 | PCL | Chloroform:EtOH | 9:1 | 0.0789 | 0.7 |  | 25 | 6 | 23 | 61 | 490
doi:10.1166/jnn.2019.16605 | PCL | Chloroform:EtOH | 9:1 | 0.0789 | 0.7 |  | 30 | 6 | 23 | 61 | 530
doi:10.1166/jnn.2019.16605 | PCL | Chloroform:DMF | 9:1 | 0.0945 | 0.7 |  | 20 | 6 | 23 | 61 | 480
doi:10.1166/jnn.2019.16605 | PCL | Chloroform:DMF | 9:1 | 0.0945 | 0.7 |  | 25 | 6 | 23 | 61 | 350
doi:10.1166/jnn.2019.16605 | PCL | Chloroform:DMF | 9:1 | 0.0945 | 0.7 |  | 30 | 6 | 23 | 61 | 300
https://doi.org/10.3390/pr7120948 | PEO | Distilled water |  | 0.997 | 0.2 | 20 | 12 | 6 | 23 | 41 | 513 | 14.61988
https://doi.org/10.1371/journal.pone.0167961 | PVA | Water |  | 0.997 | 0.5 | 20 | 18 | 6 |  |  | 204 | 11.27451
DOI 10.1007/s10853-013-7544-x | PEO | Water |  | 0.997 | 3 |  | 28 | 7 |  | 35 | 440
DOI 10.1007/s10853-013-7544-x | PEO | Water |  | 0.997 | 3 |  | 28 | 7 |  | 40 | 410
DOI 10.1007/s10853-013-7544-x | PEO | Water |  | 0.997 | 3 |  | 28 | 7 |  | 45 | 360
DOI 10.1007/s10853-013-7544-x | PEO | Water |  | 0.997 | 3 |  | 28 | 7 |  | 55 | 335
DOI 10.1007/s10853-013-7544-x | PEO | Water |  | 0.997 | 3 |  | 28 | 7 |  | 60 | 260
https://doi.org/10.1016/j.polymer.2020.122576 | PLA | DCM/DMF/ and TEBAC salt |  |  | 1 | 15 | 25 | 7 |  | 38 | 323 | 52.32198
https://doi.org/10.1080/02786826.2020.1829535 | PVA | Water |  | 0.997 | 1 | 10 | 20 | 7 | 25 | 40 | 100
https://link.springer.com/article/10.1007/s10853-008-3010-6 | PVP | EtOH |  | 0.789 | 3 | 12 | 10 | 7 | 9.85 | 20 | 400
https://link.springer.com/article/10.1007/s10853-008-3010-6 | PVP | EtOH |  | 0.789 | 3 | 12 | 10 | 7 | 19.85 | 20 | 720
https://link.springer.com/article/10.1007/s10853-008-3010-6 | PVP | EtOH |  | 0.789 | 3 | 12 | 10 | 7 | 19.85 | 30 | 700
https://link.springer.com/article/10.1007/s10853-008-3010-6 | PVP | EtOH |  | 0.789 | 3 | 12 | 10 | 7 | 19.85 | 45 | 600
https://link.springer.com/article/10.1007/s10853-008-3010-6 | PVP | EtOH |  | 0.789 | 3 | 12 | 10 | 7 | 29.85 | 20 | 690
https://link.springer.com/article/10.1007/s10853-008-3010-6 | PVP | EtOH |  | 0.789 | 3 | 12 | 10 | 7 | 29.85 | 30 | 670
https://link.springer.com/article/10.1007/s10853-008-3010-6 | PVP | EtOH |  | 0.789 | 3 | 12 | 10 | 7 | 29.85 | 45 | 580
https://link.springer.com/article/10.1007/s10853-008-3010-6 | PVP | EtOH |  | 0.789 | 3 | 18 | 15 | 7 | 9.85 | 20 | 380
https://link.springer.com/article/10.1007/s10853-008-3010-6 | PVP | EtOH |  | 0.789 | 3 | 18 | 15 | 7 | 9.85 | 30 | 380
https://link.springer.com/article/10.1007/s10853-008-3010-6 | PVP | EtOH |  | 0.789 | 3 | 18 | 15 | 7 | 19.85 | 20 | 710
https://link.springer.com/article/10.1007/s10853-008-3010-6 | PVP | EtOH |  | 0.789 | 3 | 18 | 15 | 7 | 19.85 | 30 | 670
https://link.springer.com/article/10.1007/s10853-008-3010-6 | PVP | EtOH |  | 0.789 | 3 | 18 | 15 | 7 | 19.85 | 45 | 600
https://link.springer.com/article/10.1007/s10853-008-3010-6 | PVP | EtOH |  | 0.789 | 3 | 18 | 15 | 7 | 29.85 | 20 | 680
https://link.springer.com/article/10.1007/s10853-008-3010-6 | PVP | EtOH |  | 0.789 | 3 | 18 | 15 | 7 | 29.85 | 30 | 600
https://link.springer.com/article/10.1007/s10853-008-3010-6 | PVP | EtOH |  | 0.789 | 3 | 18 | 15 | 7 | 29.85 | 45 | 530
https://doi.org/10.1016/j.molliq.2023.122819 | PLA | DCM/DMF | 6:1 | 1.2707 | 1.2 | 15 | 17.75 | 8 | 23 | 26 | 1564 | 14.70588
https://doi.org/10.3390/nano11102514 | PVA | Distilled water |  | 0.997 | 0.5 | 10 | 20 | 8 | 23.5 |  | 95.28 | 12.64694
10.1007/s10924-023-02837-7 | PVA | DW |  |  | 1 | 10 | 16 | 8 |  |  | 456
10.1007/s10924-023-02837-7 | PVA | DW |  |  | 0.7 | 18 | 14 | 8 |  |  | 488
10.1007/s10924-023-02837-7 | PVA | DW |  |  | 0.5 | 15 | 18 | 8 |  |  | 411
DOI:10.3390/nano14131083 | PVA | DW |  |  | 0.5 | 12 | 10 | 8 |  |  | 473 | 12.05074
https://doi.org/10.1371/journal.pone.0167961 | PVA | Water |  | 0.997 | 0.5 | 20 | 18 | 8 |  |  | 210 | 14.7619
DOI: 10.1208/s12249-014-0209-5 | PVP | EtOH |  | 0.789 | 2 | 15 | 15 | 8 |  |  | 1200 | 28.33333
https://doi.org/10.1155/2020/4090747 | PVP | EtOH |  | 0.789 | 0.6 | 10 | 10 | 8 |  |  | 662 | 20.99698
https://doi.org/10.1155/2020/4090747 | PVP | EtOH |  | 0.789 | 0.8 | 13 | 10 | 8 |  |  | 933 | 15.75563
https://doi.org/10.1155/2020/4090747 | PVP | EtOH |  | 0.789 | 1 | 15 | 10 | 8 |  |  | 744 | 17.60753
https://doi.org/10.1155/2020/4090747 | PVP | EtOH |  | 0.789 | 0.6 | 10 | 13 | 8 |  |  | 605 | 16.8595
https://doi.org/10.1155/2020/4090747 | PVP | EtOH |  | 0.789 | 0.8 | 13 | 13 | 8 |  |  | 819 | 14.04151
https://doi.org/10.1155/2020/4090747 | PVP | EtOH |  | 0.789 | 1 | 15 | 13 | 8 |  |  | 570 | 68.77193
https://doi.org/10.1155/2020/4090747 | PVP | EtOH |  | 0.789 | 0.6 | 10 | 15 | 8 |  |  | 536 | 27.79851
https://doi.org/10.1155/2020/4090747 | PVP | EtOH |  | 0.789 | 0.8 | 13 | 15 | 8 |  |  | 598 | 17.55853
https://doi.org/10.1155/2020/4090747 | PVP | EtOH |  | 0.789 | 1 | 15 | 15 | 8 |  |  | 921 | 22.47557
https://doi.org/10.1002/app.29808 | Silk |  |  |  | 1.2 | 10 | 20 | 8 | 25 |  | 72
https://doi.org/10.1007/s11814-009-0309-1 | PVA | Water |  | 0.997 | 0.2 | 10 | 15 | 8 | 20 | 40 | 232.62 | 11.43496
https://doi.org/10.1007/s11814-009-0309-1 | PVA | Water |  | 0.997 | 0.3 | 10 | 15 | 8 | 20 | 40 | 235.5 | 10.41189
https://doi.org/10.1007/s11814-009-0309-1 | PVA | Water |  | 0.997 | 0.4 | 10 | 15 | 8 | 20 | 40 | 252.02 | 10.27299
https://doi.org/10.1007/s11814-009-0309-1 | PVA | Water |  | 0.997 | 0.2 | 10 | 20 | 8 | 20 | 40 | 236.84 | 15.74903
https://doi.org/10.1007/s11814-009-0309-1 | PVA | Water |  | 0.997 | 0.3 | 10 | 20 | 8 | 20 | 40 | 232.08 | 13.02137
https://doi.org/10.1007/s11814-009-0309-1 | PVA | Water |  | 0.997 | 0.4 | 10 | 20 | 8 | 20 | 40 | 249.21 | 13.83973
https://doi.org/10.1007/s11814-009-0309-1 | PVA | Water |  | 0.997 | 0.2 | 10 | 25 | 8 | 20 | 40 | 196.05 | 17.73017
https://doi.org/10.1007/s11814-009-0309-1 | PVA | Water |  | 0.997 | 0.3 | 10 | 25 | 8 | 20 | 40 | 201.38 | 17.45456
https://doi.org/10.1007/s11814-009-0309-1 | PVA | Water |  | 0.997 | 0.4 | 10 | 25 | 8 | 20 | 40 | 215 | 18.13953
https://doi.org/10.1007/s11814-009-0309-1 | PVA | Water |  | 0.997 | 0.2 | 15 | 15 | 8 | 20 | 40 | 221.1 | 13.06196
https://doi.org/10.1007/s11814-009-0309-1 | PVA | Water |  | 0.997 | 0.3 | 15 | 15 | 8 | 20 | 40 | 238.63 | 8.452416
https://doi.org/10.1007/s11814-009-0309-1 | PVA | Water |  | 0.997 | 0.4 | 15 | 15 | 8 | 20 | 40 | 242.32 | 9.074777
https://doi.org/10.1007/s11814-009-0309-1 | PVA | Water |  | 0.997 | 0.2 | 15 | 20 | 8 | 20 | 40 | 219.76 | 16.46797
https://doi.org/10.1007/s11814-009-0309-1 | PVA | Water |  | 0.997 | 0.3 | 15 | 20 | 8 | 20 | 40 | 228.56 | 12.37749
https://doi.org/10.1007/s11814-009-0309-1 | PVA | Water |  | 0.997 | 0.4 | 15 | 20 | 8 | 20 | 40 | 242.01 | 11.69373
https://doi.org/10.1007/s11814-009-0309-1 | PVA | Water |  | 0.997 | 0.2 | 15 | 25 | 8 | 20 | 40 | 202.62 | 16.39522
https://doi.org/10.1007/s11814-009-0309-1 | PVA | Water |  | 0.997 | 0.3 | 15 | 25 | 8 | 20 | 40 | 208.21 | 17.83776
https://doi.org/10.1007/s11814-009-0309-1 | PVA | Water |  | 0.997 | 0.4 | 15 | 25 | 8 | 20 | 40 | 213.66 | 16.30628
https://doi.org/10.1007/s11814-009-0309-1 | PVA | Water |  | 0.997 | 0.2 | 20 | 15 | 8 | 20 | 40 | 196.63 | 15.60799
https://doi.org/10.1007/s11814-009-0309-1 | PVA | Water |  | 0.997 | 0.3 | 20 | 15 | 8 | 20 | 40 | 197.73 | 12.41592
https://doi.org/10.1007/s11814-009-0309-1 | PVA | Water |  | 0.997 | 0.4 | 20 | 15 | 8 | 20 | 40 | 206.28 | 10.71844
https://doi.org/10.1007/s11814-009-0309-1 | PVA | Water |  | 0.997 | 0.2 | 20 | 20 | 8 | 20 | 40 | 206.69 | 15.26924
https://doi.org/10.1007/s11814-009-0309-1 | PVA | Water |  | 0.997 | 0.3 | 20 | 20 | 8 | 20 | 40 | 224.38 | 12.21588
https://doi.org/10.1007/s11814-009-0309-1 | PVA | Water |  | 0.997 | 0.4 | 20 | 20 | 8 | 20 | 40 | 242.06 | 10.95183
https://doi.org/10.1007/s11814-009-0309-1 | PVA | Water |  | 0.997 | 0.2 | 20 | 25 | 8 | 20 | 40 | 205.25 | 19.64434
https://doi.org/10.1007/s11814-009-0309-1 | PVA | Water |  | 0.997 | 0.3 | 20 | 25 | 8 | 20 | 40 | 215.7 | 14.15855
https://doi.org/10.1007/s11814-009-0309-1 | PVA | Water |  | 0.997 | 0.4 | 20 | 25 | 8 | 20 | 40 | 231.34 | 14.00536
doi:10.1166/jnn.2019.16605 | PCL | Chloroform:EtOH | 9:1 | 0.0789 | 0.7 |  | 20 | 9 | 23 | 61 | 400
doi:10.1166/jnn.2019.16605 | PCL | Chloroform:EtOH | 9:1 | 0.0789 | 0.7 |  | 25 | 9 | 23 | 61 | 380
doi:10.1166/jnn.2019.16605 | PCL | Chloroform:EtOH | 9:1 | 0.0789 | 0.7 |  | 30 | 9 | 23 | 61 | 550
doi:10.1166/jnn.2019.16605 | PCL | Chloroform:DMF | 9:1 | 0.0945 | 0.7 |  | 20 | 9 | 23 | 61 | 460
doi:10.1166/jnn.2019.16605 | PCL | Chloroform:DMF | 9:1 | 0.0945 | 0.7 |  | 25 | 9 | 23 | 61 | 300
doi:10.1166/jnn.2019.16605 | PCL | Chloroform:DMF | 9:1 | 0.0945 | 0.7 |  | 30 | 9 | 23 | 61 | 350
https://doi.org/10.1016/j.polymer.2020.122576 | PLA | DCM/DMF/ and TEBAC salt |  |  | 1 | 15 | 25 | 9 |  | 38 | 445 | 21.79775
https://doi.org/10.1016/j.polymer.2020.122576 | PLA | DCM/DMF/ and TEBAC salt |  |  | 1 | 15 | 15 | 9 |  | 38 | 572 | 40.03497
https://doi.org/10.1016/j.polymer.2020.122576 | PLA | DCM/DMF/ and TEBAC salt |  |  | 1 | 15 | 20 | 9 |  | 38 | 571 | 26.97023
https://doi.org/10.1016/j.polymer.2020.122576 | PLA | DCM/DMF/ and TEBAC salt |  |  | 1 | 15 | 30 | 9 |  | 38 | 407 | 16.46192
https://doi.org/10.1016/j.polymer.2020.122576 | PLA | DCM/DMF/ and TEBAC salt |  |  | 1 | 15 | 25 | 9 |  | 28 | 271 | 36.53137
https://doi.org/10.1016/j.polymer.2020.122576 | PLA | DCM/DMF/ and TEBAC salt |  |  | 1 | 15 | 25 | 9 |  | 48 | 515 | 15.72816
https://doi.org/10.1016/j.polymer.2020.122576 | PLA | DCM/DMF/ and TEBAC salt |  |  | 1 | 15 | 25 | 9 |  | 58 | 730 | 18.21918
https://doi.org/10.1016/j.polymer.2020.122576 | PLA | DCM/DMF/ and TEBAC salt |  |  | 1 | 15 | 25 | 9 |  | 38 | 182 | 21.97802
https://doi.org/10.3390/nano11102514 | PVA | Distilled water |  | 0.997 | 0.5 | 10 | 20 | 9 | 23.5 |  | 126.07 | 21.13905
https://doi.org/10.1007/s11814-009-0309-1 | PVA | Water |  | 0.997 | 0.3 | 20 | 15 | 9 | 20 | 40 | 216.53 | 11.19937
https://doi.org/10.1007/s11814-009-0309-1 | PVA | Water |  | 0.997 | 0.3 | 12.5 | 15 | 9 | 20 | 40 | 247.57 | 10.76463
https://doi.org/10.1007/s11814-009-0309-1 | PVA | Water |  | 0.997 | 0.3 | 20 | 22.5 | 9 | 20 | 40 | 247.16 | 12.59103
https://doi.org/10.1007/s11814-009-0309-1 | PVA | Water |  | 0.997 | 0.25 | 20 | 15 | 9 | 20 | 40 | 212.82 | 14.21859
https://doi.org/10.1007/s11814-009-0309-1 | PVA | Water |  | 0.997 | 0.3 | 12.5 | 22.5 | 9 | 20 | 40 | 235.75 | 14.06575
https://doi.org/10.1007/s11814-009-0309-1 | PVA | Water |  | 0.997 | 0.25 | 12.5 | 15 | 9 | 20 | 40 | 244.43 | 10.17469
https://doi.org/10.1007/s11814-009-0309-1 | PVA | Water |  | 0.997 | 0.25 | 20 | 22.5 | 9 | 20 | 40 | 252.5 | 14.26139
https://doi.org/10.1007/s11814-009-0309-1 | PVA | Water |  | 0.997 | 0.25 | 12.5 | 22.5 | 9 | 20 | 40 | 231.97 | 14.16562
10.1007/s10924-023-02837-7 | Chitosan |  |  |  | 3 | 8 | 14 | 10 |  |  | 144.4
10.1007/s10924-023-02837-7 | Chitosan |  |  |  | 7 | 12 | 18 | 10 |  |  | 139.1
10.1007/s10924-023-02837-7 | Chitosan |  |  |  | 5 | 10 | 16 | 10 |  |  | 156.4
https://doi.org/10.1002/app.50014 | Hylon VII |  |  |  | 4 | 7.4 | 10 | 10 |  |  | 4740
https://doi.org/10.1002/app.50014 | Hylon VII |  |  |  | 3.6 | 8 | 10 | 10 |  |  | 3640
https://doi.org/10.1002/app.50014 | Hylon VII |  |  |  | 4 | 5 | 6 | 10 |  |  | 7810
https://doi.org/10.1002/app.50014 | Hylon VII |  |  |  | 4 | 5.6 | 6 | 10 |  |  | 11180
https://doi.org/10.1002/app.50014 | Hylon VII |  |  |  | 4 | 8 | 10 | 10 |  |  | 4120
https://doi.org/10.1002/app.50014 | Hylon VII |  |  |  | 4 | 5 | 6 | 10 |  |  | 8060
https://doi.org/10.1002/app.50014 | Hylon VII |  |  |  | 2.8 | 6.8 | 10 | 10 |  |  | 3350
https://doi.org/10.1002/app.50014 | Hylon VII |  |  |  | 2 | 5 | 9.2 | 10 |  |  | 10390
https://doi.org/10.1002/app.50014 | Hylon VII |  |  |  | 3 | 6 | 7 | 10 |  |  | 7400
https://doi.org/10.1016/j.jestch.2020.12.017 | PA6 | Formic acid (89-89% purity) |  |  | 0.25 | 14 | 20 | 10 |  |  | 51 | 21.56863
https://doi.org/10.1002/pen.24657 | PAN | DMF |  | 0.945 |  | 18 | 15 | 10 | 20 | 14 | 225 | 26.66667
https://doi.org/10.1002/pen.24657 | PAN | DMF |  | 0.945 |  | 18 | 15 | 10 | 20 | 22 | 330 | 19.69697
https://doi.org/10.1002/pen.24657 | PAN | DMF |  | 0.945 |  | 18 | 15 | 10 | 20 | 30 | 350 | 14.28571
https://doi.org/10.1002/pen.24657 | PAN | DMF |  | 0.945 |  | 18 | 15 | 10 | 20 | 40 | 445 | 12.35955
https://doi.org/10.1002/pen.24657 | PAN | DMF |  | 0.945 |  | 18 | 15 | 10 | 20 | 50 | 565 | 13.27434
https://doi.org/10.1002/pen.24657 | PAN | DMF |  | 0.945 |  | 18 | 15 | 10 | 20 | 60 | 660 | 12.87879
https://doi.org/10.1002/pen.24657 | PAN | DMF |  | 0.945 |  | 18 | 15 | 10 | 40 | 30 | 300 | 16.66667
https://doi.org/10.1002/pen.24657 | PAN | DMF |  | 0.945 |  | 18 | 15 | 10 | 40 | 40 | 450 | 20
https://doi.org/10.3390/polym10050479 | PLA | Chloroform/DMF | 1:1 | 0.4725 | 2 | 14 | 10 | 10 |  |  | 495 | 29.69697
https://doi.org/10.3390/nano11102514 | PVA | Distilled water |  | 0.997 | 0.5 | 10 | 20 | 10 | 23.5 |  | 174.21 | 13.52965
DOI: 10.1299/mej.18-00298 | PVA | Distilled water |  | 0.997 | 1 | 7.5 | 15 | 10 |  |  | 187 | 17.64706
DOI: 10.1299/mej.18-00298 | PVA | Distilled water |  | 0.997 | 1.5 | 10 | 17.5 | 10 |  |  | 163 | 18.40491
DOI: 10.1299/mej.18-00298 | PVA | Distilled water |  | 0.997 | 2 | 12.5 | 20 | 10 |  |  | 149 | 16.10738
DOI: 10.1299/mej.18-00298 | PVA | Distilled water |  | 0.997 | 1 | 7.5 | 17.5 | 10 |  |  | 140 | 17.14286
DOI: 10.1299/mej.18-00298 | PVA | Distilled water |  | 0.997 | 1.5 | 10 | 20 | 10 |  |  | 159 | 20.12579
DOI: 10.1299/mej.18-00298 | PVA | Distilled water |  | 0.997 | 1 | 7.5 | 15 | 10 |  |  | 173 | 23.12139
DOI: 10.1299/mej.18-00298 | PVA | Distilled water |  | 0.997 | 1.5 | 10 | 17.5 | 10 |  |  | 153 | 15.68627
DOI: 10.1299/mej.18-00298 | PVA | Distilled water |  | 0.997 | 2 | 12.5 | 20 | 10 |  |  | 167 | 14.97006
DOI: 10.1299/mej.18-00298 | PVA | Distilled water |  | 0.997 | 1 | 7.5 | 17.5 | 10 |  |  | 172 | 19.76744
DOI: 10.1299/mej.18-00298 | PVA | Distilled water |  | 0.997 | 1.5 | 10 | 20 | 10 |  |  | 155 | 14.19355
DOI: 10.1299/mej.18-00298 | PVA | Distilled water |  | 0.997 | 1 | 7.5 | 15 | 10 |  |  | 204 | 16.66667
DOI: 10.1299/mej.18-00298 | PVA | Distilled water |  | 0.997 | 1.5 | 10 | 17.5 | 10 |  |  | 187 | 10.16043
DOI: 10.1299/mej.18-00298 | PVA | Distilled water |  | 0.997 | 2 | 12.5 | 20 | 10 |  |  | 190 | 14.21053
DOI: 10.1299/mej.18-00298 | PVA | Distilled water |  | 0.997 | 1 | 7.5 | 17.5 | 10 |  |  | 183 | 15.84699
DOI: 10.1299/mej.18-00298 | PVA | Distilled water |  | 0.997 | 1.5 | 10 | 20 | 10 |  |  | 183 | 10.38251
DOI: 10.1299/mej.18-00298 | PVA | Distilled water |  | 0.997 | 1 | 7.5 | 15 | 10 |  |  | 210 | 24.28571
DOI: 10.1299/mej.18-00298 | PVA | Distilled water |  | 0.997 | 1.5 | 10 | 17.5 | 10 |  |  | 199 | 10.05025
DOI: 10.1299/mej.18-00298 | PVA | Distilled water |  | 0.997 | 2 | 12.5 | 20 | 10 |  |  | 194 | 11.85567
DOI: 10.1299/mej.18-00298 | PVA | Distilled water |  | 0.997 | 1 | 7.5 | 15 | 10 |  |  | 206 | 15.53398
DOI: 10.1299/mej.18-00298 | PVA | Distilled water |  | 0.997 | 1.5 | 10 | 17.5 | 10 |  |  | 220 | 15
DOI: 10.1299/mej.18-00298 | PVA | Distilled water |  | 0.997 | 2 | 12.5 | 20 | 10 |  |  | 194 | 13.40206
DOI: 10.1299/mej.18-00298 | PVA | Distilled water |  | 0.997 | 1 | 7.5 | 15 | 10 |  |  | 211 | 21.80095
DOI: 10.1299/mej.18-00298 | PVA | Distilled water |  | 0.997 | 1.5 | 10 | 17.5 | 10 |  |  | 204 | 15.68627
DOI: 10.1299/mej.18-00298 | PVA | Distilled water |  | 0.997 | 2 | 12.5 | 20 | 10 |  |  | 211 | 27.96209
10.1007/s10924-023-02837-7 | PVA | DW |  |  | 0.5 | 18 | 16 | 10 |  |  | 639
10.1007/s10924-023-02837-7 | PVA | DW |  |  | 1 | 15 | 14 | 10 |  |  | 659
10.1007/s10924-023-02837-7 | PVA | DW |  |  | 0.7 | 10 | 18 | 10 |  |  | 541
https://doi.org/10.30684/etj.35.4A.5 | PVA | Water |  | 0.997 | 0.2 |  | 15 | 10 | 25 |  | 425
https://doi.org/10.30684/etj.35.4A.5 | PVA | Water |  | 0.997 | 0.2 |  | 15 | 10 | 30 |  | 390
https://doi.org/10.30684/etj.35.4A.5 | PVA | Water |  | 0.997 | 0.2 |  | 15 | 10 | 35 |  | 295
https://doi.org/10.30684/etj.35.4A.5 | PVA | Water |  | 0.997 | 0.2 |  | 15 | 10 | 40 |  | 245
https://doi.org/10.30684/etj.35.4A.5 | PVA | Water |  | 0.997 | 0.2 |  | 15 | 10 | 45 |  | 220
https://doi.org/10.30684/etj.35.4A.5 | PVA | Water |  | 0.997 | 0.2 |  | 15 | 10 | 50 |  | 416
https://doi.org/10.30684/etj.35.4A.5 | PVA | Water |  | 0.997 | 0.2 | 4 | 15 | 10 | 23.5 |  | 875
https://doi.org/10.30684/etj.35.4A.5 | PVA | Water |  | 0.997 | 0.2 | 8 | 15 | 10 | 23.5 |  | 415
https://doi.org/10.30684/etj.35.4A.5 | PVA | Water |  | 0.997 | 0.2 | 12 | 15 | 10 | 23.5 |  | 400
https://doi.org/10.30684/etj.35.4A.5 | PVA | Water |  | 0.997 | 0.2 | 15 | 15 | 10 | 23.5 |  | 360
https://doi.org/10.30684/etj.35.4A.5 | PVA | Water |  | 0.997 | 0.2 | 20 | 15 | 10 | 23.5 |  | 250
https://doi.org/10.30684/etj.35.4A.5 | PVA | Water |  | 0.997 | 0.2 | 22 | 15 | 10 | 23.5 |  | 600
https://doi.org/10.1080/02786826.2020.1829535 | PVA | Water |  | 0.997 | 1 | 10 | 10 | 10 | 25 | 40 | 306
https://doi.org/10.1002/jbm.b.33337 | PVA | Water |  | 0.997 | 1 | 15 | 20 | 10 |  |  | 400 | 25
https://doi.org/10.2147/IJN.S151242 | PVA | Distilled water |  | 0.997 | 0.5 | 17 | 10 | 10 |  |  | 238 | 18.90756
DOI:10.48048/tis.2024.7551 | PVA | DW |  |  | 5 | 15 | 20 | 10 |  |  | 345
https://doi.org/10.1371/journal.pone.0167961 | PVA | Water |  | 0.997 | 0.5 | 20 | 18 | 10 |  |  | 554 | 31.58845
DOI:10.3390/pharmaceutics13070972 | PVA | Distilled water |  | 0.997 | 0.2 | 10 | 12.3 | 10 | 23 | 26 | 241 | 19.91701
https://doi.org/10.1016/j.molliq.2023.122819 | PVA (DOH: 88%) | Water |  | 0.997 | 1.2 | 15 | 17.75 | 10 | 23 | 26 | 696 | 15.8046
https://doi.org/10.1016/j.molliq.2023.122819 | PVA (DOH: 88%) | Water |  | 0.997 | 1.2 | 15 | 17.75 | 10 | 23 | 26 | 378 | 8.730159
https://doi.org/10.1155/2020/4090747 | PVP | EtOH |  | 0.789 | 1 | 13 | 10 | 10 |  |  | 1252 | 15.25559
https://doi.org/10.1155/2020/4090747 | PVP | EtOH |  | 0.789 | 0.6 | 15 | 10 | 10 |  |  | 1243 | 18.26227
https://doi.org/10.1155/2020/4090747 | PVP | EtOH |  | 0.789 | 0.8 | 10 | 10 | 10 |  |  | 1527 | 23.44466
https://doi.org/10.1155/2020/4090747 | PVP | EtOH |  | 0.789 | 1 | 13 | 13 | 10 |  |  | 1091 | 55.63703
https://doi.org/10.1155/2020/4090747 | PVP | EtOH |  | 0.789 | 0.6 | 15 | 13 | 10 |  |  | 1048 | 0.03807252
https://doi.org/10.1155/2020/4090747 | PVP | EtOH |  | 0.789 | 0.8 | 15 | 13 | 10 |  |  | 879 | 69.51081
https://doi.org/10.1155/2020/4090747 | PVP | EtOH |  | 0.789 | 1 | 13 | 15 | 10 |  |  | 668 | 64.52096
https://doi.org/10.1155/2020/4090747 | PVP | EtOH |  | 0.789 | 0.6 | 15 | 15 | 10 |  |  | 1074 | 14.61825
https://doi.org/10.1155/2020/4090747 | PVP | EtOH |  | 0.789 | 0.8 | 10 | 15 | 10 |  |  | 926 | 36.17711
https://link.springer.com/article/10.1007/s10853-008-3010-6 | PVP | EtOH |  | 0.789 | 3 | 12 | 10 | 10 | 9.85 | 20 | 920
https://link.springer.com/article/10.1007/s10853-008-3010-6 | PVP | EtOH |  | 0.789 | 3 | 12 | 10 | 10 | 9.85 | 30 | 870
https://link.springer.com/article/10.1007/s10853-008-3010-6 | PVP | EtOH |  | 0.789 | 3 | 12 | 10 | 10 | 9.85 | 45 | 700
https://link.springer.com/article/10.1007/s10853-008-3010-6 | PVP | EtOH |  | 0.789 | 3 | 12 | 10 | 10 | 19.85 | 20 | 1270
https://link.springer.com/article/10.1007/s10853-008-3010-6 | PVP | EtOH |  | 0.789 | 3 | 12 | 10 | 10 | 19.85 | 30 | 1080
https://link.springer.com/article/10.1007/s10853-008-3010-6 | PVP | EtOH |  | 0.789 | 3 | 12 | 10 | 10 | 19.85 | 45 | 990
https://link.springer.com/article/10.1007/s10853-008-3010-6 | PVP | EtOH |  | 0.789 | 3 | 12 | 10 | 10 | 29.85 | 20 | 1090
https://link.springer.com/article/10.1007/s10853-008-3010-6 | PVP | EtOH |  | 0.789 | 3 | 12 | 10 | 10 | 29.85 | 30 | 970
https://link.springer.com/article/10.1007/s10853-008-3010-6 | PVP | EtOH |  | 0.789 | 3 | 12 | 10 | 10 | 29.85 | 45 | 880
https://link.springer.com/article/10.1007/s10853-008-3010-6 | PVP | EtOH |  | 0.789 | 3 | 18 | 15 | 10 | 9.85 | 20 | 890
https://link.springer.com/article/10.1007/s10853-008-3010-6 | PVP | EtOH |  | 0.789 | 3 | 18 | 15 | 10 | 9.85 | 30 | 790
https://link.springer.com/article/10.1007/s10853-008-3010-6 | PVP | EtOH |  | 0.789 | 3 | 18 | 15 | 10 | 9.85 | 45 | 660
https://link.springer.com/article/10.1007/s10853-008-3010-6 | PVP | EtOH |  | 0.789 | 3 | 18 | 15 | 10 | 19.85 | 20 | 1090
https://link.springer.com/article/10.1007/s10853-008-3010-6 | PVP | EtOH |  | 0.789 | 3 | 18 | 15 | 10 | 19.85 | 30 | 910
https://link.springer.com/article/10.1007/s10853-008-3010-6 | PVP | EtOH |  | 0.789 | 3 | 18 | 15 | 10 | 19.85 | 45 | 900
https://link.springer.com/article/10.1007/s10853-008-3010-6 | PVP | EtOH |  | 0.789 | 3 | 18 | 15 | 10 | 29.85 | 20 | 1070
https://link.springer.com/article/10.1007/s10853-008-3010-6 | PVP | EtOH |  | 0.789 | 3 | 18 | 15 | 10 | 29.85 | 30 | 900
https://link.springer.com/article/10.1007/s10853-008-3010-6 | PVP | EtOH |  | 0.789 | 3 | 18 | 15 | 10 | 29.85 | 45 | 830
https://doi.org/10.1002/app.29808 | Silk |  |  |  | 1.2 | 10 | 15 | 10 | 25 |  | 85
https://doi.org/10.1007/s11814-009-0309-1 | PVA | Water |  | 0.997 | 0.2 | 10 | 15 | 10 | 20 | 40 | 269.91 | 11.24449
https://doi.org/10.1007/s11814-009-0309-1 | PVA | Water |  | 0.997 | 0.3 | 10 | 15 | 10 | 20 | 40 | 270.05 | 10.69432
https://doi.org/10.1007/s11814-009-0309-1 | PVA | Water |  | 0.997 | 0.4 | 10 | 15 | 10 | 20 | 40 | 291.99 | 11.63738
https://doi.org/10.1007/s11814-009-0309-1 | PVA | Water |  | 0.997 | 0.2 | 10 | 20 | 10 | 20 | 40 | 256.11 | 15.04822
https://doi.org/10.1007/s11814-009-0309-1 | PVA | Water |  | 0.997 | 0.3 | 10 | 20 | 10 | 20 | 40 | 264.86 | 13.47882
https://doi.org/10.1007/s11814-009-0309-1 | PVA | Water |  | 0.997 | 0.4 | 10 | 20 | 10 | 20 | 40 | 278.34 | 17.65107
https://doi.org/10.1007/s11814-009-0309-1 | PVA | Water |  | 0.997 | 0.2 | 10 | 25 | 10 | 20 | 40 | 228.21 | 18.54871
https://doi.org/10.1007/s11814-009-0309-1 | PVA | Water |  | 0.997 | 0.3 | 10 | 25 | 10 | 20 | 40 | 239.28 | 16.84219
https://doi.org/10.1007/s11814-009-0309-1 | PVA | Water |  | 0.997 | 0.4 | 10 | 25 | 10 | 20 | 40 | 238.74 | 19.50658
https://doi.org/10.1007/s11814-009-0309-1 | PVA | Water |  | 0.997 | 0.2 | 15 | 15 | 10 | 20 | 40 | 263.67 | 12.95559
https://doi.org/10.1007/s11814-009-0309-1 | PVA | Water |  | 0.997 | 0.3 | 15 | 15 | 10 | 20 | 40 | 269.29 | 11.71228
https://doi.org/10.1007/s11814-009-0309-1 | PVA | Water |  | 0.997 | 0.4 | 15 | 15 | 10 | 20 | 40 | 277.71 | 10.58658
https://doi.org/10.1007/s11814-009-0309-1 | PVA | Water |  | 0.997 | 0.2 | 15 | 20 | 10 | 20 | 40 | 284.2 | 13.4342
https://doi.org/10.1007/s11814-009-0309-1 | PVA | Water |  | 0.997 | 0.3 | 15 | 20 | 10 | 20 | 40 | 281.82 | 12.86992
https://doi.org/10.1007/s11814-009-0309-1 | PVA | Water |  | 0.997 | 0.4 | 15 | 20 | 10 | 20 | 40 | 282.39 | 14.89784
https://doi.org/10.1007/s11814-009-0309-1 | PVA | Water |  | 0.997 | 0.2 | 15 | 25 | 10 | 20 | 40 | 249.42 | 16.35394
https://doi.org/10.1007/s11814-009-0309-1 | PVA | Water |  | 0.997 | 0.3 | 15 | 25 | 10 | 20 | 40 | 278.22 | 16.58759
https://doi.org/10.1007/s11814-009-0309-1 | PVA | Water |  | 0.997 | 0.4 | 15 | 25 | 10 | 20 | 40 | 286.96 | 17.82827
https://doi.org/10.1007/s11814-009-0309-1 | PVA | Water |  | 0.997 | 0.2 | 20 | 15 | 10 | 20 | 40 | 239.45 | 11.68511
https://doi.org/10.1007/s11814-009-0309-1 | PVA | Water |  | 0.997 | 0.3 | 20 | 15 | 10 | 20 | 40 | 244.04 | 11.23996
https://doi.org/10.1007/s11814-009-0309-1 | PVA | Water |  | 0.997 | 0.4 | 20 | 15 | 10 | 20 | 40 | 251.58 | 10.83552
https://doi.org/10.1007/s11814-009-0309-1 | PVA | Water |  | 0.997 | 0.2 | 20 | 20 | 10 | 20 | 40 | 285.67 | 12.46893
https://doi.org/10.1007/s11814-009-0309-1 | PVA | Water |  | 0.997 | 0.3 | 20 | 20 | 10 | 20 | 40 | 273.05 | 11.25801
https://doi.org/10.1007/s11814-009-0309-1 | PVA | Water |  | 0.997 | 0.4 | 20 | 20 | 10 | 20 | 40 | 280.62 | 12.35122
https://doi.org/10.1007/s11814-009-0309-1 | PVA | Water |  | 0.997 | 0.2 | 20 | 25 | 10 | 20 | 40 | 278.1 | 14.66739
https://doi.org/10.1007/s11814-009-0309-1 | PVA | Water |  | 0.997 | 0.3 | 20 | 25 | 10 | 20 | 40 | 280.95 | 15.86759
https://doi.org/10.1007/s11814-009-0309-1 | PVA | Water |  | 0.997 | 0.4 | 20 | 25 | 10 | 20 | 40 | 306.28 | 14.379
https://doi.org/10.1007/s11814-009-0309-1 | PVA | Water |  | 0.997 | 0.3 | 12.5 | 15 | 10 | 20 | 40 | 259.61 | 9.887909
https://doi.org/10.1007/s11814-009-0309-1 | PVA | Water |  | 0.997 | 0.3 | 20 | 22.5 | 10 | 20 | 40 | 300.27 | 11.89263
https://doi.org/10.1007/s11814-009-0309-1 | PVA | Water |  | 0.997 | 0.25 | 20 | 15 | 10 | 20 | 40 | 235.04 | 12.61062
https://doi.org/10.1007/s11814-009-0309-1 | PVA | Water |  | 0.997 | 0.3 | 12.5 | 22.5 | 10 | 20 | 40 | 263.7 | 17.0876
https://doi.org/10.1007/s11814-009-0309-1 | PVA | Water |  | 0.997 | 0.25 | 12.5 | 15 | 10 | 20 | 40 | 258.26 | 10.12933
https://doi.org/10.1007/s11814-009-0309-1 | PVA | Water |  | 0.997 | 0.25 | 20 | 22.5 | 10 | 20 | 40 | 272.03 | 13.33676
https://doi.org/10.1007/s11814-009-0309-1 | PVA | Water |  | 0.997 | 0.25 | 12.5 | 22.5 | 10 | 20 | 40 | 260.71 | 16.20575
https://doi.org/10.1007/s12221-015-5263-4 | PVP | DMF |  | 0.945 | 0.25 | 10 | 13 | 10 | 22 | 33 | 103 | 23.30097
https://doi.org/10.1007/s12221-015-5263-4 | PVP | DMF |  | 0.945 | 0.25 | 20 | 13 | 10 | 22 | 33 | 118 | 21.18644
https://doi.org/10.1007/s12221-015-5263-4 | PVP | DMF |  | 0.945 | 0.25 | 15 | 17 | 10 | 22 | 33 | 88 | 19.31818
https://doi.org/10.1007/s12221-015-5263-4 | PVP | DMF |  | 0.945 | 0.25 | 10 | 21 | 10 | 22 | 33 | 135 | 31.85185
https://doi.org/10.1007/s12221-015-5263-4 | PVP | DMF |  | 0.945 | 0.25 | 20 | 21 | 10 | 22 | 33 | 151 | 29.13907
https://doi.org/10.1007/s12221-015-5263-4 | PVP | DMF |  | 0.945 | 0.25 | 10 | 13 | 10 | 22 | 33 | 458 | 20.08734
https://doi.org/10.1007/s12221-015-5263-4 | PVP | DMF |  | 0.945 | 0.25 | 20 | 13 | 10 | 22 | 33 | 825 | 17.69697
https://doi.org/10.1007/s12221-015-5263-4 | PVP | DMF |  | 0.945 | 0.25 | 15 | 17 | 10 | 22 | 33 | 510 | 21.96078
https://doi.org/10.1007/s12221-015-5263-4 | PVP | DMF |  | 0.945 | 0.25 | 10 | 21 | 10 | 22 | 33 | 306 | 28.10458
https://doi.org/10.1007/s12221-015-5263-4 | PVP | DMF |  | 0.945 | 0.25 | 20 | 21 | 10 | 22 | 33 | 403 | 23.32506
https://doi.org/10.1002/app.50014 | Hylon VII |  |  |  | 4 | 5.5 | 8 | 10.5 |  |  | 5660
10.1007/s10924-023-02837-7 | Chitosan |  |  |  | 3 | 12 | 14 | 11 |  |  | 163
10.1007/s10924-023-02837-7 | Chitosan |  |  |  | 7 | 10 | 18 | 11 |  |  | 190
10.1007/s10924-023-02837-7 | Chitosan |  |  |  | 5 | 8 | 16 | 11 |  |  | 144
https://doi.org/10.1002/app.50014 | Hylon VII |  |  |  | 2 | 5 | 10 | 11 |  |  | 12840
https://doi.org/10.1002/app.50014 | Hylon VII |  |  |  | 4 | 5 | 6 | 11 |  |  | 10930
https://doi.org/10.1016/j.polymer.2020.122576 | PLA | DCM/DMF/ and TEBAC salt |  |  | 1 | 15 | 25 | 11 |  | 38 | 546 | 23.26007
https://doi.org/10.3390/nano11102514 | PVA | Distilled water |  | 0.997 | 0.5 | 10 | 20 | 11 | 23.5 |  | 147.91 | 14.1505
https://doi.org/10.1002/mame.201000188 | PVA | Deionized water |  |  | 0.48 | 9 | 15 | 11 |  |  | 225 | 22.22222
https://doi.org/10.1002/app.50014 | Hylon VII |  |  |  | 3.5 | 6 | 10 | 11.5 |  |  | 10950
10.1007/s10924-023-02837-7 | Chitosan |  |  |  | 3 | 10 | 14 | 12 |  |  | 269
10.1007/s10924-023-02837-7 | Chitosan |  |  |  | 7 | 8 | 18 | 12 |  |  | 170.5
10.1007/s10924-023-02837-7 | Chitosan |  |  |  | 5 | 12 | 16 | 12 |  |  | 182
https://doi.org/10.1002/app.50014 | Hylon VII |  |  |  | 4 | 8 | 7.6 | 12 |  |  | 8330
https://doi.org/10.1002/app.50014 | Hylon VII |  |  |  | 2.8 | 5 | 6 | 12 |  |  | 9150
https://doi.org/10.1016/j.jestch.2020.12.017 | PA6 | Formic acid (89-89% purity) |  |  | 0.25 | 14 | 20 | 12 |  |  | 68 | 13.23529
https://doi.org/10.1515/epoly-2022-8106 | PAN | DMF |  | 0.945 | 0.54 | 14 | 16 | 12 |  |  | 275.58
https://doi.org/10.1515/epoly-2022-8106 | PAN | DMF |  | 0.945 | 0.54 | 16 | 16 | 12 |  |  | 270.69
https://doi.org/10.1515/epoly-2022-8106 | PAN | DMF |  | 0.945 | 0.54 | 18 | 16 | 12 |  |  | 263.68
https://doi.org/10.1515/epoly-2022-8106 | PAN | DMF |  | 0.945 | 0.54 | 20 | 16 | 12 |  |  | 271.97
https://doi.org/10.1515/epoly-2022-8106 | PAN | DMF |  | 0.945 | 0.54 | 22 | 16 | 12 |  |  | 276.48
https://doi.org/10.1515/epoly-2022-8106 | PAN | DMF |  | 0.945 | 0.42 | 18 | 12 | 12 |  |  | 237.88
https://doi.org/10.1515/epoly-2022-8106 | PAN | DMF |  | 0.945 | 0.42 | 18 | 14 | 12 |  |  | 242.22
https://doi.org/10.1515/epoly-2022-8106 | PAN | DMF |  | 0.945 | 0.42 | 18 | 16 | 12 |  |  | 255.35
https://doi.org/10.1515/epoly-2022-8106 | PAN | DMF |  | 0.945 | 0.42 | 18 | 18 | 12 |  |  | 259.69
https://doi.org/10.1515/epoly-2022-8106 | PAN | DMF |  | 0.945 | 0.42 | 18 | 20 | 12 |  |  | 250.28
https://doi.org/10.1515/epoly-2022-8106 | PAN | DMF |  | 0.945 | 0.36 | 18 | 16 | 12 |  |  | 237.84
https://doi.org/10.1515/epoly-2022-8106 | PAN | DMF |  | 0.945 | 0.42 | 18 | 16 | 12 |  |  | 247.6
https://doi.org/10.1515/epoly-2022-8106 | PAN | DMF |  | 0.945 | 0.48 | 18 | 16 | 12 |  |  | 255.6
https://doi.org/10.1515/epoly-2022-8106 | PAN | DMF |  | 0.945 | 0.54 | 18 | 16 | 12 |  |  | 260.64
https://doi.org/10.1515/epoly-2022-8106 | PAN | DMF |  | 0.945 | 0.6 | 18 | 16 | 12 |  |  | 263.02
doi:10.1166/jnn.2019.16605 | PCL | Chloroform:EtOH | 9:1 | 0.0789 | 0.7 |  | 20 | 12 | 23 | 61 | 620
doi:10.1166/jnn.2019.16605 | PCL | Chloroform:EtOH | 9:1 | 0.0789 | 0.7 |  | 25 | 12 | 23 | 61 | 730
doi:10.1166/jnn.2019.16605 | PCL | Chloroform:EtOH | 9:1 | 0.0789 | 0.7 |  | 30 | 12 | 23 | 61 | 570
doi:10.1166/jnn.2019.16605 | PCL | Chloroform:DMF | 9:1 | 0.0945 | 0.7 |  | 20 | 12 | 23 | 61 | 620
doi:10.1166/jnn.2019.16605 | PCL | Chloroform:DMF | 9:1 | 0.0945 | 0.7 |  | 25 | 12 | 23 | 61 | 690
doi:10.1166/jnn.2019.16605 | PCL | Chloroform:DMF | 9:1 | 0.0945 | 0.7 |  | 30 | 12 | 23 | 61 | 750
https://doi.org/10.3390/pr7120948 | PEO | Distilled water |  | 0.997 | 0.2 | 20 | 25 | 12 | 23 | 41 | 113 | 30.0885
https://doi.org/10.3390/nano11102514 | PVA | Distilled water |  | 0.997 | 0.5 | 10 | 20 | 12 | 23.5 |  | 190.66 | 11.97944
10.1007/s10924-023-02837-7 | PVA | DW |  |  | 1 | 18 | 18 | 12 |  |  | 688
10.1007/s10924-023-02837-7 | PVA | DW |  |  | 0.7 | 15 | 16 | 12 |  |  | 730
10.1007/s10924-023-02837-7 | PVA | DW |  |  | 0.5 | 10 | 14 | 12 |  |  | 768
https://doi.org/10.1080/02786826.2020.1829535 | PVA | Water |  | 0.997 | 1 | 10 | 15 | 12 | 25 | 40 | 201
https://doi.org/10.1155/2020/4090747 | PVP | EtOH |  | 0.789 | 0.8 | 15 | 10 | 12 |  |  | 1865 | 17.69437
https://doi.org/10.1155/2020/4090747 | PVP | EtOH |  | 0.789 | 1 | 10 | 10 | 12 |  |  | 2540 | 13.70079
https://doi.org/10.1155/2020/4090747 | PVP | EtOH |  | 0.789 | 0.6 | 13 | 10 | 12 |  |  | 1507 | 26.01194
https://doi.org/10.1155/2020/4090747 | PVP | EtOH |  | 0.789 | 0.8 | 15 | 13 | 12 |  |  | 2075 | 18.31325
https://doi.org/10.1155/2020/4090747 | PVP | EtOH |  | 0.789 | 1 | 10 | 13 | 12 |  |  | 1299 | 58.04465
https://doi.org/10.1155/2020/4090747 | PVP | EtOH |  | 0.789 | 0.6 | 13 | 13 | 12 |  |  | 1120 | 60
https://doi.org/10.1155/2020/4090747 | PVP | EtOH |  | 0.789 | 0.8 | 15 | 15 | 12 |  |  | 1465 | 32.08191
https://doi.org/10.1155/2020/4090747 | PVP | EtOH |  | 0.789 | 1 | 10 | 15 | 12 |  |  | 1486 | 44.41454
https://doi.org/10.1155/2020/4090747 | PVP | EtOH |  | 0.789 | 0.6 | 13 | 15 | 12 |  |  | 1559 | 34.63759
https://doi.org/10.1002/app.29808 | Silk | Formic Acid |  | 1.22 | 1.2 | 10 | 15 | 12 | 25 |  | 165
https://doi.org/10.1002/app.29808 | Silk |  |  |  | 1.2 | 10 | 15 | 12 | 50 |  | 173
https://doi.org/10.1002/app.29808 | Silk |  |  |  | 1.2 | 10 | 15 | 12 | 75 |  | 1833
https://doi.org/10.1002/app.29808 | Silk |  |  |  | 1.2 | 10 | 15 | 12 | 25 |  | 165
https://doi.org/10.1002/app.29808 | Silk |  |  |  | 1.2 | 10 | 15 | 12 | 75 |  | 1374
https://doi.org/10.1007/s11814-009-0309-1 | PVA | Water |  | 0.997 | 0.2 | 10 | 15 | 12 | 20 | 40 | 286.23 | 9.474898
https://doi.org/10.1007/s11814-009-0309-1 | PVA | Water |  | 0.997 | 0.3 | 10 | 15 | 12 | 20 | 40 | 295.6 | 11.13329
https://doi.org/10.1007/s11814-009-0309-1 | PVA | Water |  | 0.997 | 0.4 | 10 | 15 | 12 | 20 | 40 | 293.41 | 13.79639
https://doi.org/10.1007/s11814-009-0309-1 | PVA | Water |  | 0.997 | 0.2 | 10 | 20 | 12 | 20 | 40 | 271.2 | 12.85398
https://doi.org/10.1007/s11814-009-0309-1 | PVA | Water |  | 0.997 | 0.3 | 10 | 20 | 12 | 20 | 40 | 291.89 | 14.65621
https://doi.org/10.1007/s11814-009-0309-1 | PVA | Water |  | 0.997 | 0.4 | 10 | 20 | 12 | 20 | 40 | 295.93 | 16.70327
https://doi.org/10.1007/s11814-009-0309-1 | PVA | Water |  | 0.997 | 0.2 | 10 | 25 | 12 | 20 | 40 | 234.13 | 16.78982
https://doi.org/10.1007/s11814-009-0309-1 | PVA | Water |  | 0.997 | 0.3 | 10 | 25 | 12 | 20 | 40 | 247.65 | 19.62447
https://doi.org/10.1007/s11814-009-0309-1 | PVA | Water |  | 0.997 | 0.4 | 10 | 25 | 12 | 20 | 40 | 247.13 | 23.88217
https://doi.org/10.1007/s11814-009-0309-1 | PVA | Water |  | 0.997 | 0.2 | 15 | 15 | 12 | 20 | 40 | 271.93 | 12.15386
https://doi.org/10.1007/s11814-009-0309-1 | PVA | Water |  | 0.997 | 0.3 | 15 | 15 | 12 | 20 | 40 | 297.65 | 8.987065
https://doi.org/10.1007/s11814-009-0309-1 | PVA | Water |  | 0.997 | 0.4 | 15 | 15 | 12 | 20 | 40 | 296.79 | 13.42363
https://doi.org/10.1007/s11814-009-0309-1 | PVA | Water |  | 0.997 | 0.2 | 15 | 20 | 12 | 20 | 40 | 297.94 | 13.02947
https://doi.org/10.1007/s11814-009-0309-1 | PVA | Water |  | 0.997 | 0.3 | 15 | 20 | 12 | 20 | 40 | 310.06 | 11.88157
https://doi.org/10.1007/s11814-009-0309-1 | PVA | Water |  | 0.997 | 0.4 | 15 | 20 | 12 | 20 | 40 | 312.15 | 13.35576
https://doi.org/10.1007/s11814-009-0309-1 | PVA | Water |  | 0.997 | 0.2 | 15 | 25 | 12 | 20 | 40 | 272.24 | 14.52762
https://doi.org/10.1007/s11814-009-0309-1 | PVA | Water |  | 0.997 | 0.3 | 15 | 25 | 12 | 20 | 40 | 282.04 | 15.0156
https://doi.org/10.1007/s11814-009-0309-1 | PVA | Water |  | 0.997 | 0.4 | 15 | 25 | 12 | 20 | 40 | 288 | 17.95833
https://doi.org/10.1007/s11814-009-0309-1 | PVA | Water |  | 0.997 | 0.2 | 20 | 15 | 12 | 20 | 40 | 259.63 | 13.33821
https://doi.org/10.1007/s11814-009-0309-1 | PVA | Water |  | 0.997 | 0.3 | 20 | 15 | 12 | 20 | 40 | 278.4 | 9.105603
https://doi.org/10.1007/s11814-009-0309-1 | PVA | Water |  | 0.997 | 0.4 | 20 | 15 | 12 | 20 | 40 | 279.25 | 9.758281
https://doi.org/10.1007/s11814-009-0309-1 | PVA | Water |  | 0.997 | 0.2 | 20 | 20 | 12 | 20 | 40 | 307.42 | 13.74341
https://doi.org/10.1007/s11814-009-0309-1 | PVA | Water |  | 0.997 | 0.3 | 20 | 20 | 12 | 20 | 40 | 327.77 | 10.89483
https://doi.org/10.1007/s11814-009-0309-1 | PVA | Water |  | 0.997 | 0.4 | 20 | 20 | 12 | 20 | 40 | 337.88 | 13.36569
https://doi.org/10.1007/s11814-009-0309-1 | PVA | Water |  | 0.997 | 0.2 | 20 | 25 | 12 | 20 | 40 | 321.78 | 14.36074
https://doi.org/10.1007/s11814-009-0309-1 | PVA | Water |  | 0.997 | 0.3 | 20 | 25 | 12 | 20 | 40 | 334.54 | 12.15998
https://doi.org/10.1007/s11814-009-0309-1 | PVA | Water |  | 0.997 | 0.4 | 20 | 25 | 12 | 20 | 40 | 342.45 | 13.99912
https://doi.org/10.1002/app.50014 | Hylon VII |  |  |  | 2 | 6.5 | 10 | 12.5 |  |  | 9600
https://doi.org/10.1002/app.50014 | Hylon VII |  |  |  | 3 | 6.5 | 8 | 12.5 |  |  | 4700
DOI: 10.1299/mej.18-00298 | PVA | Distilled water |  | 0.997 | 1.5 | 7.5 | 15 | 12.5 |  |  | 290 | 8.62069
DOI: 10.1299/mej.18-00298 | PVA | Distilled water |  | 0.997 | 2 | 10 | 17.5 | 12.5 |  |  | 262 | 8.396947
DOI: 10.1299/mej.18-00298 | PVA | Distilled water |  | 0.997 | 2 | 10 | 15 | 12.5 |  |  | 255 | 8.235294
DOI: 10.1299/mej.18-00298 | PVA | Distilled water |  | 0.997 | 1 | 12.5 | 17.5 | 12.5 |  |  | 257 | 7.782101
DOI: 10.1299/mej.18-00298 | PVA | Distilled water |  | 0.997 | 1.5 | 7.5 | 20 | 12.5 |  |  | 266 | 12.40602
DOI: 10.1299/mej.18-00298 | PVA | Distilled water |  | 0.997 | 1.5 | 7.5 | 15 | 12.5 |  |  | 277 | 7.942238
DOI: 10.1299/mej.18-00298 | PVA | Distilled water |  | 0.997 | 2 | 10 | 17.5 | 12.5 |  |  | 271 | 7.749077
DOI: 10.1299/mej.18-00298 | PVA | Distilled water |  | 0.997 | 1 | 12.5 | 20 | 12.5 |  |  | 274 | 9.854015
DOI: 10.1299/mej.18-00298 | PVA | Distilled water |  | 0.997 | 2 | 10 | 15 | 12.5 |  |  | 254 | 6.299213
DOI: 10.1299/mej.18-00298 | PVA | Distilled water |  | 0.997 | 1 | 12.5 | 17.5 | 12.5 |  |  | 273 | 8.058608
DOI: 10.1299/mej.18-00298 | PVA | Distilled water |  | 0.997 | 1.5 | 7.5 | 20 | 12.5 |  |  | 271 | 11.43911
DOI: 10.1299/mej.18-00298 | PVA | Distilled water |  | 0.997 | 1.5 | 7.5 | 15 | 12.5 |  |  | 268 | 8.58209
DOI: 10.1299/mej.18-00298 | PVA | Distilled water |  | 0.997 | 2 | 10 | 17.5 | 12.5 |  |  | 260 | 9.615385
DOI: 10.1299/mej.18-00298 | PVA | Distilled water |  | 0.997 | 1 | 12.5 | 20 | 12.5 |  |  | 295 | 9.152542
DOI: 10.1299/mej.18-00298 | PVA | Distilled water |  | 0.997 | 2 | 10 | 15 | 12.5 |  |  | 256 | 8.203125
DOI: 10.1299/mej.18-00298 | PVA | Distilled water |  | 0.997 | 1 | 12.5 | 17.5 | 12.5 |  |  | 291 | 9.621993
DOI: 10.1299/mej.18-00298 | PVA | Distilled water |  | 0.997 | 1.5 | 7.5 | 20 | 12.5 |  |  | 280 | 18.92857
DOI: 10.1299/mej.18-00298 | PVA | Distilled water |  | 0.997 | 2 | 10 | 15 | 12.5 |  |  | 273 | 9.52381
DOI: 10.1299/mej.18-00298 | PVA | Distilled water |  | 0.997 | 1 | 12.5 | 17.5 | 12.5 |  |  | 331 | 10.2719
DOI: 10.1299/mej.18-00298 | PVA | Distilled water |  | 0.997 | 1.5 | 7.5 | 20 | 12.5 |  |  | 346 | 29.19075
DOI: 10.1299/mej.18-00298 | PVA | Distilled water |  | 0.997 | 2 | 10 | 15 | 12.5 |  |  | 296 | 11.14865
DOI: 10.1299/mej.18-00298 | PVA | Distilled water |  | 0.997 | 1 | 12.5 | 17.5 | 12.5 |  |  | 333 | 11.41141
DOI: 10.1299/mej.18-00298 | PVA | Distilled water |  | 0.997 | 1.5 | 7.5 | 20 | 12.5 |  |  | 323 | 19.50464
DOI: 10.1299/mej.18-00298 | PVA | Distilled water |  | 0.997 | 2 | 10 | 15 | 12.5 |  |  | 298 | 10.73826
DOI: 10.1299/mej.18-00298 | PVA | Distilled water |  | 0.997 | 1 | 12.5 | 17.5 | 12.5 |  |  | 297 | 10.43771
DOI: 10.1299/mej.18-00298 | PVA | Distilled water |  | 0.997 | 1.5 | 7.5 | 20 | 12.5 |  |  | 294 | 14.28571
https://doi.org/10.1002/app.50014 | Hylon VII |  |  |  | 4 | 8 | 8.4 | 13 |  |  | 8840
https://doi.org/10.1002/app.50014 | Hylon VII |  |  |  | 3.2 | 8 | 10 | 13 |  |  | 8990
https://doi.org/10.1016/j.polymer.2020.122576 | PLA | DCM/DMF/ and TEBAC salt |  |  | 1 | 15 | 25 | 13 |  | 38 | 659 | 11.68437
https://doi.org/10.3390/nano11102514 | PVA | Distilled water |  | 0.997 | 0.5 | 10 | 20 | 13 | 23.5 |  | 266.7 | 11.47732
https://doi.org/10.1002/app.50014 | Hylon VII |  |  |  | 3 | 6.5 | 7 | 13.5 |  |  | 9260
https://doi.org/10.1002/app.50014 | Hylon VII |  |  |  | 2 | 8 | 10 | 14 |  |  | 11110
https://doi.org/10.1016/j.jestch.2020.12.017 | PA6 | Formic acid (89-89% purity) |  |  | 0.25 | 14 | 20 | 14 |  |  | 80 | 16.25
DOI 10.1007/s13205-016-0531-6 | PCL | Formic acid |  | 1.22 | 1 | 10 | 17 | 14 |  |  | 88 | 31.81818
https://doi.org/10.3390/nano11102514 | PVA | Distilled water |  | 0.997 | 0.5 | 10 | 20 | 14 | 23.5 |  | 308.92 | 10.92192
https://doi.org/10.37358/Rev.Chim.1949 | PVA | Distilled water |  | 0.997 |  | 7 | 18 | 14 | 14.4 | 44 | 255
https://doi.org/10.37358/Rev.Chim.1949 | PVA | Distilled water |  | 0.997 |  | 7 | 19 | 14 | 14.4 | 44 | 248
https://doi.org/10.37358/Rev.Chim.1949 | PVA | Distilled water |  | 0.997 |  | 7 | 20 | 14 | 14.4 | 44 | 227
https://doi.org/10.37358/Rev.Chim.1949 | PVA | Distilled water |  | 0.997 |  | 7 | 26 | 14 | 14.4 | 44 | 209
https://doi.org/10.37358/Rev.Chim.1949 | PVA | Distilled water |  | 0.997 |  | 7 | 30 | 14 | 14.4 | 44 | 206
https://doi.org/10.1002/app.29808 | Silk |  |  |  | 1.2 | 10 | 15 | 14 | 25 |  | 206
https://doi.org/10.1002/app.29808 | Silk |  |  |  | 1.2 | 10 | 15 | 14 | 50 |  | 373
https://doi.org/10.1002/app.29808 | Silk |  |  |  | 1.2 | 10 | 15 | 14 | 75 |  | 1464
https://doi.org/10.1002/app.29808 | Silk |  |  |  | 1.2 | 10 | 10 | 14 | 50 |  | 880
https://doi.org/10.1002/app.29808 | Silk |  |  |  | 1.2 | 10 | 15 | 14 | 50 |  | 264
https://doi.org/10.1007/s12221-015-5263-4 | PVP | DMF |  | 0.945 | 0.25 | 15 | 13 | 14 | 22 | 33 | 179 | 13.40782
https://doi.org/10.1007/s12221-015-5263-4 | PVP | DMF |  | 0.945 | 0.25 | 10 | 17 | 14 | 22 | 33 | 288 | 22.91667
https://doi.org/10.1007/s12221-015-5263-4 | PVP | DMF |  | 0.945 | 0.25 | 15 | 17 | 14 | 22 | 33 | 181 | 13.81215
https://doi.org/10.1007/s12221-015-5263-4 | PVP | DMF |  | 0.945 | 0.25 | 15 | 17 | 14 | 22 | 33 | 224 | 1.785714
https://doi.org/10.1007/s12221-015-5263-4 | PVP | DMF |  | 0.945 | 0.25 | 15 | 17 | 14 | 22 | 33 | 261 | 17.24138
https://doi.org/10.1007/s12221-015-5263-4 | PVP | DMF |  | 0.945 | 0.25 | 15 | 17 | 14 | 22 | 33 | 198 | 16.16162
https://doi.org/10.1007/s12221-015-5263-4 | PVP | DMF |  | 0.945 | 0.25 | 15 | 17 | 14 | 22 | 33 | 234 | 14.95726
https://doi.org/10.1007/s12221-015-5263-4 | PVP | DMF |  | 0.945 | 0.25 | 20 | 17 | 14 | 22 | 33 | 161 | 12.42236
https://doi.org/10.1007/s12221-015-5263-4 | PVP | DMF |  | 0.945 | 0.25 | 15 | 21 | 14 | 22 | 33 | 251 | 28.68526
https://doi.org/10.1007/s12221-015-5263-4 | PVP | DMF |  | 0.945 | 0.25 | 15 | 13 | 14 | 22 | 33 | 1446 | 20.95436
https://doi.org/10.1007/s12221-015-5263-4 | PVP | DMF |  | 0.945 | 0.25 | 10 | 17 | 14 | 22 | 33 | 718 | 24.09471
https://doi.org/10.1007/s12221-015-5263-4 | PVP | DMF |  | 0.945 | 0.25 | 15 | 17 | 14 | 22 | 33 | 812 | 23.52217
https://doi.org/10.1007/s12221-015-5263-4 | PVP | DMF |  | 0.945 | 0.25 | 15 | 17 | 14 | 22 | 33 | 932 | 21.67382
https://doi.org/10.1007/s12221-015-5263-4 | PVP | DMF |  | 0.945 | 0.25 | 15 | 17 | 14 | 22 | 33 | 875 | 22.05714
https://doi.org/10.1007/s12221-015-5263-4 | PVP | DMF |  | 0.945 | 0.25 | 15 | 17 | 14 | 22 | 33 | 1152 | 19.87847
https://doi.org/10.1007/s12221-015-5263-4 | PVP | DMF |  | 0.945 | 0.25 | 15 | 17 | 14 | 22 | 33 | 1056 | 19.60227
https://doi.org/10.1007/s12221-015-5263-4 | PVP | DMF |  | 0.945 | 0.25 | 20 | 17 | 14 | 22 | 33 | 1451 | 22.05376
https://doi.org/10.1007/s12221-015-5263-4 | PVP | DMF |  | 0.945 | 0.25 | 15 | 21 | 14 | 22 | 33 | 612 | 29.73856
https://doi.org/10.1002/app.50014 | Hylon VII |  |  |  | 3.8 | 8 | 6 | 14.5 |  |  | 4430
https://doi.org/10.1002/app.50014 | Hylon VII |  |  |  | 2.8 | 7.5 | 7.5 | 14.5 |  |  | 9640
https://doi.org/10.1002/app.50014 | Hylon VII |  |  |  | 3 | 8 | 8 | 15 |  |  | 16340
https://doi.org/10.1002/app.50014 | Hylon VII |  |  |  | 4 | 7.4 | 6 | 15 |  |  | 12090
https://doi.org/10.1002/app.50014 | Hylon VII |  |  |  | 2 | 5 | 6.8 | 15 |  |  | 21180
https://doi.org/10.1002/app.50014 | Hylon VII |  |  |  | 4 | 7.4 | 6 | 15 |  |  | 12160
https://doi.org/10.1002/app.50014 | Hylon VII |  |  |  | 2 | 5 | 6 | 15 |  |  | 21790
https://doi.org/10.1002/app.50014 | Hylon VII |  |  |  | 2 | 7.4 | 10 | 15 |  |  | 13240
https://doi.org/10.1002/app.50014 | Hylon VII |  |  |  | 2.8 | 6.8 | 6 | 15 |  |  | 12140
https://doi.org/10.1002/app.50014 | Hylon VII |  |  |  | 2 | 6.8 | 7.6 | 15 |  |  | 22350
https://doi.org/10.1002/app.50014 | Hylon VII |  |  |  | 2 | 5 | 6 | 15 |  |  | 20360
https://doi.org/10.1016/j.jestch.2020.12.017 | PA6 | Formic acid (89-89% purity) |  |  | 0.25 | 14 | 20 | 15 |  |  | 82 | 17.07317
doi:10.1166/jnn.2019.16605 | PCL | Chloroform:EtOH | 9:1 | 0.0789 | 0.7 |  | 20 | 15 | 23 | 61 | 1000
doi:10.1166/jnn.2019.16605 | PCL | Chloroform:EtOH | 9:1 | 0.0789 | 0.7 |  | 25 | 15 | 23 | 61 | 980
doi:10.1166/jnn.2019.16605 | PCL | Chloroform:EtOH | 9:1 | 0.0789 | 0.7 |  | 30 | 15 | 23 | 61 | 600
doi:10.1166/jnn.2019.16605 | PCL | Chloroform:DMF | 9:1 | 0.0945 | 0.7 |  | 20 | 15 | 23 | 61 | 680
doi:10.1166/jnn.2019.16605 | PCL | Chloroform:DMF | 9:1 | 0.0945 | 0.7 |  | 25 | 15 | 23 | 61 | 880
doi:10.1166/jnn.2019.16605 | PCL | Chloroform:DMF | 9:1 | 0.0945 | 0.7 |  | 30 | 15 | 23 | 61 | 900
https://doi.org/10.3390/pr7120948 | PEO | Distilled water |  | 0.997 | 0.2 | 20 | 25 | 15 | 23 | 41 | 147 | 22.44898
https://doi.org/10.1038/s41598-019-40079-7 | PLA | HFIP |  | 1.45 | 4 | 18 | 20 | 15 | 23.5 |  | 156 | 3.846154
https://doi.org/10.1186/2228-5547-3-2 | PSf | DMF |  | 0.945 | 30 | 5 | 10 | 15 |  |  | 320
https://doi.org/10.1186/2228-5547-3-2 | PSf | DMF |  | 0.945 | 30 | 10 | 10 | 15 |  |  | 300
https://doi.org/10.1186/2228-5547-3-2 | PSf | DMF |  | 0.945 | 30 | 15 | 10 | 15 |  |  | 270
https://doi.org/10.1186/2228-5547-3-2 | PSf | DMF |  | 0.945 | 30 | 5 | 15 | 15 |  |  | 500
https://doi.org/10.1186/2228-5547-3-2 | PSf | DMF |  | 0.945 | 30 | 10 | 15 | 15 |  |  | 430
https://doi.org/10.1186/2228-5547-3-2 | PSf | DMF |  | 0.945 | 30 | 15 | 15 | 15 |  |  | 350
https://doi.org/10.1186/2228-5547-3-2 | PSf | DMF |  | 0.945 | 30 | 5 | 25 | 15 |  |  | 370
https://doi.org/10.1186/2228-5547-3-2 | PSf | DMF |  | 0.945 | 30 | 10 | 25 | 15 |  |  | 330
https://doi.org/10.1186/2228-5547-3-2 | PSf | DMF |  | 0.945 | 30 | 15 | 25 | 15 |  |  | 305
https://doi.org/10.3390/nano11102514 | PVA | Distilled water |  | 0.997 | 0.5 | 10 | 20 | 15 | 23.5 |  | 479.46 | 8.46786
DOI: 10.1299/mej.18-00298 | PVA | Distilled water |  | 0.997 | 1 | 10 | 15 | 15 |  |  | 292 | 8.90411
DOI: 10.1299/mej.18-00298 | PVA | Distilled water |  | 0.997 | 1.5 | 12.5 | 17.5 | 15 |  |  | 282 | 7.092199
DOI: 10.1299/mej.18-00298 | PVA | Distilled water |  | 0.997 | 2 | 7.5 | 20 | 15 |  |  | 316 | 9.177215
DOI: 10.1299/mej.18-00298 | PVA | Distilled water |  | 0.997 | 1.5 | 12.5 | 15 | 15 |  |  | 277 | 6.859206
DOI: 10.1299/mej.18-00298 | PVA | Distilled water |  | 0.997 | 2 | 7.5 | 17.5 | 15 |  |  | 293 | 13.65188
DOI: 10.1299/mej.18-00298 | PVA | Distilled water |  | 0.997 | 1 | 10 | 20 | 15 |  |  | 318 | 8.176101
DOI: 10.1299/mej.18-00298 | PVA | Distilled water |  | 0.997 | 1 | 10 | 15 | 15 |  |  | 287 | 7.665505
DOI: 10.1299/mej.18-00298 | PVA | Distilled water |  | 0.997 | 1.5 | 12.5 | 17.5 | 15 |  |  | 274 | 6.20438
DOI: 10.1299/mej.18-00298 | PVA | Distilled water |  | 0.997 | 2 | 7.5 | 20 | 15 |  |  | 312 | 9.615385
DOI: 10.1299/mej.18-00298 | PVA | Distilled water |  | 0.997 | 1.5 | 12.5 | 15 | 15 |  |  | 266 | 9.022556
DOI: 10.1299/mej.18-00298 | PVA | Distilled water |  | 0.997 | 2 | 7.5 | 17.5 | 15 |  |  | 297 | 6.397306
DOI: 10.1299/mej.18-00298 | PVA | Distilled water |  | 0.997 | 1 | 10 | 20 | 15 |  |  | 357 | 14.28571
DOI: 10.1299/mej.18-00298 | PVA | Distilled water |  | 0.997 | 1 | 10 | 15 | 15 |  |  | 322 | 13.6646
DOI: 10.1299/mej.18-00298 | PVA | Distilled water |  | 0.997 | 1.5 | 12.5 | 17.5 | 15 |  |  | 281 | 7.47331
DOI: 10.1299/mej.18-00298 | PVA | Distilled water |  | 0.997 | 2 | 7.5 | 20 | 15 |  |  | 303 | 9.240924
DOI: 10.1299/mej.18-00298 | PVA | Distilled water |  | 0.997 | 1.5 | 12.5 | 15 | 15 |  |  | 296 | 9.121622
DOI: 10.1299/mej.18-00298 | PVA | Distilled water |  | 0.997 | 2 | 7.5 | 17.5 | 15 |  |  | 308 | 9.74026
DOI: 10.1299/mej.18-00298 | PVA | Distilled water |  | 0.997 | 1 | 10 | 20 | 15 |  |  | 353 | 12.1813
DOI: 10.1299/mej.18-00298 | PVA | Distilled water |  | 0.997 | 1.5 | 12.5 | 15 | 15 |  |  | 290 | 8.275862
DOI: 10.1299/mej.18-00298 | PVA | Distilled water |  | 0.997 | 2 | 7.5 | 17.5 | 15 |  |  | 347 | 11.23919
DOI: 10.1299/mej.18-00298 | PVA | Distilled water |  | 0.997 | 1 | 10 | 20 | 15 |  |  | 391 | 11.76471
DOI: 10.1299/mej.18-00298 | PVA | Distilled water |  | 0.997 | 1.5 | 12.5 | 15 | 15 |  |  | 324 | 12.03704
DOI: 10.1299/mej.18-00298 | PVA | Distilled water |  | 0.997 | 2 | 7.5 | 17.5 | 15 |  |  | 347 | 22.76657
DOI: 10.1299/mej.18-00298 | PVA | Distilled water |  | 0.997 | 1 | 10 | 20 | 15 |  |  | 402 | 16.66667
DOI: 10.1299/mej.18-00298 | PVA | Distilled water |  | 0.997 | 1.5 | 12.5 | 15 | 15 |  |  | 277 | 8.66426
DOI: 10.1299/mej.18-00298 | PVA | Distilled water |  | 0.997 | 2 | 7.5 | 17.5 | 15 |  |  | 329 | 11.55015
DOI: 10.1299/mej.18-00298 | PVA | Distilled water |  | 0.997 | 1 | 10 | 20 | 15 |  |  | 328 | 12.19512
https://doi.org/10.1016/j.molliq.2023.122819 | PVA (DOH: 88%) | Water |  | 0.997 | 1.2 | 15 | 17.75 | 15 | 23 | 26 | 468 | 15.17094
https://doi.org/10.1016/j.jestch.2020.12.017 | PA6 | Formic acid (89-89% purity) |  |  | 0.25 | 14 | 20 | 16 |  |  | 119 | 11.76471
https://doi.org/10.1016/j.buildenv.2020.107449 | Nylon | Formic acid (88%) |  |  | 0.1 | 21 | 20 | 18 |  |  | 60
https://doi.org/10.1016/j.jestch.2020.12.017 | PA6 | Formic acid (89-89% purity) |  |  | 0.25 | 14 | 20 | 18 |  |  | 156 | 16.66667
doi:10.1166/jnn.2019.16605 | PCL | Chloroform:EtOH | 9:1 | 0.0789 | 0.7 |  | 20 | 18 | 23 | 61 | 600
doi:10.1166/jnn.2019.16605 | PCL | Chloroform:EtOH | 9:1 | 0.0789 | 0.7 |  | 25 | 18 | 23 | 61 | 580
doi:10.1166/jnn.2019.16605 | PCL | Chloroform:EtOH | 9:1 | 0.0789 | 0.7 |  | 30 | 18 | 23 | 61 | 750
doi:10.1166/jnn.2019.16605 | PCL | Chloroform:DMF | 9:1 | 0.0945 | 0.7 |  | 20 | 18 | 23 | 61 | 990
doi:10.1166/jnn.2019.16605 | PCL | Chloroform:DMF | 9:1 | 0.0945 | 0.7 |  | 25 | 18 | 23 | 61 | 890
doi:10.1166/jnn.2019.16605 | PCL | Chloroform:DMF | 9:1 | 0.0945 | 0.7 |  | 30 | 18 | 23 | 61 | 1580
https://doi.org/10.1007/s12221-015-5263-4 | PVP | DMF |  | 0.945 | 0.25 | 10 | 13 | 18 | 22 | 33 | 506 | 23.32016
https://doi.org/10.1007/s12221-015-5263-4 | PVP | DMF |  | 0.945 | 0.25 | 20 | 13 | 18 | 22 | 33 | 323 | 16.09907
https://doi.org/10.1007/s12221-015-5263-4 | PVP | DMF |  | 0.945 | 0.25 | 15 | 17 | 18 | 22 | 33 | 447 | 19.6868
https://doi.org/10.1007/s12221-015-5263-4 | PVP | DMF |  | 0.945 | 0.25 | 10 | 21 | 18 | 22 | 33 | 691 | 26.77279
https://doi.org/10.1007/s12221-015-5263-4 | PVP | DMF |  | 0.945 | 0.25 | 20 | 21 | 18 | 22 | 33 | 357 | 21.56863
https://doi.org/10.1007/s12221-015-5263-4 | PVP | DMF |  | 0.945 | 0.25 | 10 | 13 | 18 | 22 | 33 | 1611 | 31.7815
https://doi.org/10.1007/s12221-015-5263-4 | PVP | DMF |  | 0.945 | 0.25 | 20 | 13 | 18 | 22 | 33 | 2661 | 26.08042
https://doi.org/10.1007/s12221-015-5263-4 | PVP | DMF |  | 0.945 | 0.25 | 15 | 17 | 18 | 22 | 33 | 1881 | 25.19936
https://doi.org/10.1007/s12221-015-5263-4 | PVP | DMF |  | 0.945 | 0.25 | 10 | 21 | 18 | 22 | 33 | 1014 | 40.92702
https://doi.org/10.1007/s12221-015-5263-4 | PVP | DMF |  | 0.945 | 0.25 | 20 | 21 | 18 | 22 | 33 | 1179 | 35.45377
https://doi.org/10.1016/j.jestch.2020.12.017 | PA6 | Formic acid (89-89% purity) |  |  | 0.25 | 14 | 20 | 20 |  |  | 242 | 24.38017
https://doi.org/10.1002/pen.24150 | PCL | THF:MeOH | 3:1 | 0.6667 | 1 | 1 | 10 | 20 | 23.5 |  | 900 | 22.22222
https://doi.org/10.1002/pen.24150 | PCL | THF:MeOH | 3:1 | 0.6667 | 1 | 1 | 5 | 20 | 23.5 |  | 1200 | 33.33333
https://doi.org/10.1002/pen.24150 | PCL | THF:MeOH | 3:1 | 0.6667 | 1 | 1 | 8 | 20 | 23.5 |  | 750 | 60
https://doi.org/10.1002/pen.24150 | PCL | THF:MeOH | 3:1 | 0.6667 | 1 | 1 | 10 | 20 | 23.5 |  | 800 | 56.25
https://doi.org/10.1002/pen.24150 | PCL | THF:MeOH | 3:1 | 0.6667 | 1 | 1 | 12 | 20 | 23.5 |  | 950 | 31.57895
https://doi.org/10.1002/pen.24150 | PCL | THF:MeOH | 3:1 | 0.6667 | 1 | 1 | 15 | 20 | 23.5 |  | 1200 | 37.5
https://doi.org/10.1002/pen.24150 | PCL | THF:MeOH | 3:1 | 0.6667 | 1 | 1 | 18 | 20 | 23.5 |  | 1750 | 51.42857
https://doi.org/10.1002/pen.24150 | PCL | THF:MeOH | 3:1 | 0.6667 | 0.2 | 0.2 | 8 | 20 | 23.5 |  | 1050 | 61.90476
https://doi.org/10.1002/pen.24150 | PCL | THF:MeOH | 3:1 | 0.6667 | 0.5 | 0.5 | 8 | 20 | 23.5 |  | 600 | 66.66667
https://doi.org/10.1002/pen.24150 | PCL | THF:MeOH | 3:1 | 0.6667 | 1 | 1 | 8 | 20 | 23.5 |  | 700 | 57.14286
https://doi.org/10.1002/pen.24150 | PCL | THF:MeOH | 3:1 | 0.6667 | 1.5 | 1.5 | 8 | 20 | 23.5 |  | 900 | 55.55556
https://doi.org/10.1002/pen.24150 | PCL | THF:MeOH | 3:1 | 0.6667 | 0.5 | 0.5 | 8 | 20 | 23.5 |  | 1200 | 33.33333
https://doi.org/10.1002/pen.24150 | PCL | THF:MeOH | 3:1 | 0.6667 | 0.5 | 0.5 | 8 | 20 | 23.5 |  | 550 | 36.36364
https://doi.org/10.1002/pen.24150 | PCL | THF:MeOH | 3:1 | 0.6667 | 0.5 | 0.5 | 8 | 20 | 23.5 |  | 550 | 54.54545
https://doi.org/10.3390/pr7120948 | PEO | Distilled water |  | 0.997 | 0.2 | 20 | 25 | 20 | 23 | 41 | 174 | 29.88506
https://doi.org/10.1016/j.molliq.2023.122819 | PVA (DOH: 88%) | Water |  | 0.997 | 1.2 | 15 | 17.75 | 20 | 23 | 26 | 170 | 10.58824
https://doi.org/10.1016/j.molliq.2023.122819 | PVP | Water |  | 0.997 | 1.2 | 15 | 17.75 | 20 | 23 | 26 | 546 | 8.608059
https://doi.org/10.1016/j.buildenv.2020.107449 | Nylon | Formic acid (88%) |  |  | 0.1 | 21 | 20 | 21 |  |  | 80
doi:10.1166/jnn.2019.16605 | PCL | Chloroform:EtOH | 9:1 | 0.0789 | 0.7 |  | 20 | 21 | 23 | 61 | 1420
doi:10.1166/jnn.2019.16605 | PCL | Chloroform:EtOH | 9:1 | 0.0789 | 0.7 |  | 25 | 21 | 23 | 61 | 1550
doi:10.1166/jnn.2019.16605 | PCL | Chloroform:EtOH | 9:1 | 0.0789 | 0.7 |  | 30 | 21 | 23 | 61 | 1600
doi:10.1166/jnn.2019.16605 | PCL | Chloroform:DMF | 9:1 | 0.0945 | 0.7 |  | 20 | 21 | 23 | 61 | 1010
doi:10.1166/jnn.2019.16605 | PCL | Chloroform:DMF | 9:1 | 0.0945 | 0.7 |  | 25 | 21 | 23 | 61 | 910
doi:10.1166/jnn.2019.16605 | PCL | Chloroform:DMF | 9:1 | 0.0945 | 0.7 |  | 30 | 21 | 23 | 61 | 1090
https://doi.org/10.1002/pc.25545 | Gelatin | Acetic Acid |  | 1.049 | 0.5 | 16 | 25 | 22 |  |  | 514
https://doi.org/10.1002/pc.25545 | Gelatin | Acetic Acid |  | 1.049 | 0.5 | 16 | 31 | 22 |  |  | 441
https://doi.org/10.1002/pc.25545 | Gelatin | Acetic Acid |  | 1.049 | 1 | 16 | 25 | 22 |  |  | 499
https://doi.org/10.1002/pc.25545 | Gelatin | Acetic Acid |  | 1.049 | 1 | 16 | 31 | 22 |  |  | 430
https://doi.org/10.1002/pc.25545 | Gelatin | Acetic Acid |  | 1.049 | 0.75 | 14 | 25 | 22 |  |  | 528
https://doi.org/10.1002/pc.25545 | Gelatin | Acetic Acid |  | 1.049 | 0.75 | 14 | 31 | 22 |  |  | 473
https://doi.org/10.1002/pc.25545 | Gelatin | Acetic Acid |  | 1.049 | 0.75 | 18 | 25 | 22 |  |  | 546
https://doi.org/10.1002/pc.25545 | Gelatin | Acetic Acid |  | 1.049 | 0.75 | 18 | 31 | 22 |  |  | 496
https://doi.org/10.1002/pc.25545 | Gelatin | Acetic Acid |  | 1.049 | 0.5 | 14 | 28 | 22 |  |  | 541
https://doi.org/10.1002/pc.25545 | Gelatin | Acetic Acid |  | 1.049 | 1 | 14 | 28 | 22 |  |  | 521
https://doi.org/10.1002/pc.25545 | Gelatin | Acetic Acid |  | 1.049 | 0.5 | 18 | 28 | 22 |  |  | 543
https://doi.org/10.1002/pc.25545 | Gelatin | Acetic Acid |  | 1.049 | 1 | 18 | 28 | 22 |  |  | 522
https://doi.org/10.1002/pc.25545 | Gelatin | Acetic Acid |  | 1.049 | 0.75 | 16 | 28 | 22 |  |  | 500
https://doi.org/10.1002/pc.25545 | Gelatin | Acetic Acid |  | 1.049 | 0.75 | 16 | 28 | 22 |  |  | 517
https://doi.org/10.1002/pc.25545 | Gelatin | Acetic Acid |  | 1.049 | 0.75 | 16 | 28 | 22 |  |  | 498
https://doi.org/10.1002/pc.25545 | Gelatin | Acetic Acid |  | 1.049 | 1 | 18 | 31 | 22 |  |  | 470 | 23.82979
https://doi.org/10.1002/pc.25545 | Gelatin | Acetic Acid |  | 1.049 | 0.5 | 14 | 25 | 22 |  |  | 513 | 29.23977
https://doi.org/10.1002/pc.25545 | Gelatin | Acetic Acid |  | 1.049 | 1 | 16 | 28 | 22 |  |  | 493 | 22.92089
doi:10.1166/jnn.2019.16605 | PCL | Chloroform:DMF | 9:1 | 0.0945 | 0.7 |  | 20 | 22 | 23 | 61 | 2900
doi:10.1166/jnn.2019.16605 | PCL | Chloroform:DMF | 9:1 | 0.0945 | 0.7 |  | 25 | 22 | 23 | 61 | 4010
doi:10.1166/jnn.2019.16605 | PCL | Chloroform:DMF | 9:1 | 0.0945 | 0.7 |  | 30 | 22 | 23 | 61 | 4100
https://doi.org/10.3390/pr7120948 | PEO | Distilled water |  | 0.997 | 0.2 | 20 | 25 | 22 | 23 | 41 | 206 | 23.78641
https://doi.org/10.1016/j.buildenv.2020.107449 | Nylon | Formic acid (88%) |  |  | 0.1 | 21 | 20 | 24 |  |  | 120
doi:10.1166/jnn.2019.16605 | PCL | Chloroform:EtOH | 9:1 | 0.0789 | 0.7 |  | 20 | 24 | 23 | 61 | 1710
doi:10.1166/jnn.2019.16605 | PCL | Chloroform:EtOH | 9:1 | 0.0789 | 0.7 |  | 25 | 24 | 23 | 61 | 1730
doi:10.1166/jnn.2019.16605 | PCL | Chloroform:EtOH | 9:1 | 0.0789 | 0.7 |  | 30 | 24 | 23 | 61 | 1850
https://doi.org/10.3390/pr7120948 | PEO | Distilled water |  | 0.997 | 0.2 | 20 | 25 | 24 | 23 | 41 | 225 | 23.11111
https://doi.org/10.1002/pen.24150 | PCL | THF:MeOH | 3:1 | 0.6667 | 1 | 1 | 10 | 25 | 23.5 |  | 1600 | 43.75
doi 10.18689/mjol.2016-101 | PVA | DMF |  | 0.945 | 0.1 | 10 | 10 | 25 | 23.5 |  | 101.5
doi 10.18689/mjol.2016-101 | PVA | DMF |  | 0.945 | 0.2 | 10 | 10 | 25 | 23.5 |  | 96
doi 10.18689/mjol.2016-101 | PVA | DMF |  | 0.945 | 0.3 | 10 | 10 | 25 | 23.5 |  | 91
https://doi.org/10.1016/j.molliq.2023.122819 | PVA (DOH: 88%) | Water |  | 0.997 | 1.2 | 15 | 17.75 | 25 | 23 | 26 | 444 | 6.981982
https://doi.org/10.1016/j.molliq.2023.122819 | PVP | Water |  | 0.997 | 1.2 | 15 | 17.75 | 25 | 23 | 26 | 460 | 18.26087
https://doi.org/10.1016/j.buildenv.2020.107449 | Nylon | Formic acid (88%) |  |  | 0.1 | 21 | 20 | 25.5 |  |  | 175
https://doi.org/10.1016/j.buildenv.2020.107449 | Nylon | Formic acid (88%) |  |  | 0.1 | 21 | 20 | 27 |  |  | 250
https://doi.org/10.3390/pr7120948 | PEO | Distilled water |  | 0.997 | 0.2 | 20 | 25 | 28 | 23 | 41 | 279 | 20.07168
https://doi.org/10.1002/pen.24150 | PCL | THF:MeOH | 3:1 | 0.6667 | 1 | 1 | 10 | 30 | 23.5 |  | 2700 | 37.03704
https://doi.org/10.3390/pr7120948 | PEO | Distilled water |  | 0.997 | 0.2 | 20 | 25 | 30 | 23 | 41 | 303 | 13.20132
https://doi.org/10.3390/pr7120948 | PEO | Distilled water |  | 0.997 | 0.2 | 20 | 25 | 34 | 23 | 41 | 326 | 13.19018
https://doi.org/10.1002/pen.24150 | PCL | THF:MeOH | 3:1 | 0.6667 | 1 | 1 | 10 | 35 | 23.5 |  | 3100 | 38.70968
https://doi.org/10.1016/j.ejpb.2017.01.022 | PVP | Acetone:DMA | 1:1 | 0.392 | 0.5 | 15 | 20 | 40 |  |  | 450 | 11.11111
https://doi.org/10.1016/j.bioactmat.2020.01.010 | Silk fibroin | Water |  | 0.997 | 1 |  | 20 | 45 | 25 | 25 | 1000 | 20
https://doi.org/10.1016/j.bioactmat.2020.01.010 | Silk fibroin | Water |  | 0.997 | 1 |  | 21 | 45 | 25 | 30 | 900 | 22.22222
https://doi.org/10.1016/j.bioactmat.2020.01.010 | Silk fibroin | Water |  | 0.997 | 1 |  | 18 | 45 | 30 | 25 | 950 | 21.05263
https://doi.org/10.1016/j.bioactmat.2020.01.010 | Silk fibroin | Water |  | 0.997 | 1 |  | 18 | 45 | 30 | 30 | 1100 | 18.18182
https://doi.org/10.1016/j.bioactmat.2020.01.010 | Silk fibroin | Water |  | 0.997 | 1 |  | 18 | 45 | 35 | 25 | 700 | 42.85714
https://doi.org/10.1016/j.bioactmat.2020.01.010 | Silk fibroin | Water |  | 0.997 | 1 |  | 24 | 45 | 35 | 30 | 900 | 66.66667
https://doi.org/10.1166/jnn.2013.7197 | HA | DMF:DW | 0:1 | 0 | 1.2 | 10 | 14.2 | 0.75 | 25 | 8 | 33 | 15.15152
https://doi.org/10.1166/jnn.2013.7197 | HA | DMF:DW | 0,25:1 |  | 1.2 | 10 | 14.5 | 0.75 | 25 | 15 | 59 | 20.33898
https://doi.org/10.1166/jnn.2013.7197 | HA | DMF:DW | 0,25:1 |  | 1.2 | 10 | 20 | 0.75 | 25 | 15 | 55 | 18.18182
https://doi.org/10.1166/jnn.2013.7197 | HA | DMF:DW | 0,25:1 |  | 1.2 | 10 | 22.6 | 0.75 | 25 | 15 | 56 | 19.64286
https://doi.org/10.1166/jnn.2013.7197 | HA | DMF:DW | 0,25:1 |  | 1.2 | 10 | 24.3 | 0.75 | 25 | 15 | 53 | 24.5283
https://doi.org/10.1166/jnn.2013.7197 | HA | DMF:DW | 0,5:1 |  | 1.2 | 10 | 11.2 | 0.75 | 25 | 20 | 79 | 15.18987
https://doi.org/10.1166/jnn.2013.7197 | HA | DMF:DW | 1:1 | 0.4725 | 1.2 | 10 | 8.6 | 0.75 | 25 | 30 | 113 | 16.81416
DOI: 10.1002/polb.21380 | PET | TFA:DCM | 30:70 | 1.3742 | 0.2 | 12 | 26 | 7.277 | 20 | 47 | 201 | 30.84577
DOI: 10.1002/polb.21380 | PET | TFA:DCM | 50;50 | 1.407 | 0.2 | 12 | 26 | 7.1073 | 20 | 47 | 209 | 29.66507
DOI: 10.1002/polb.21380 | PET | TFA:DCM | 70;30 | 1.4398 | 0.2 | 12 | 26 | 6.9454 | 20 | 47 | 215 | 26.04651
DOI: 10.1002/polb.21380 | PET | TFA:DCM | 100;0 | 1.489 | 0.2 | 12 | 26 | 6.7159 | 20 | 47 | 194 | 24.74227
DOI10.1007/s00521-017-2996-6 | PCL | DMF |  | 0.945 | 0.5 | 10 | 18 | 10.582 |  |  | 324
https://doi.org/10.1016/j.matdes.2006.12.013 | PAN | DMF |  | 0.945 |  | 8 | 15 | 10 | 22.25 |  | 773 | 52.13454
https://doi.org/10.1016/j.matdes.2006.12.013 | PAN | DMF |  | 0.945 |  | 8 | 25 | 10 | 22.25 |  | 955 | 46.0733
https://doi.org/10.1016/j.matdes.2006.12.013 | PAN | DMF |  | 0.945 |  | 12 | 15 | 10 | 22.25 |  | 244 | 35.2459
https://doi.org/10.1016/j.matdes.2006.12.013 | PAN | DMF |  | 0.945 |  | 12 | 25 | 10 | 22.25 |  | 326 | 32.82209
https://doi.org/10.1016/j.matdes.2006.12.013 | PAN | DMF |  | 0.945 |  | 16 | 15 | 10 | 22.25 |  | 171 | 59.06433
https://doi.org/10.1016/j.matdes.2006.12.013 | PAN | DMF |  | 0.945 |  | 16 | 25 | 10 | 22.25 |  | 339 | 37.46313
https://doi.org/10.1016/j.polymer.2014.06.032 | PLA | AC |  | 0.784 | 1 | 15 | 20 | 12.7551 | 20 |  | 757 | 36.32761
https://doi.org/10.1016/j.polymer.2014.06.032 | PLA | AC:DX | 50:50 | 0.9085 | 1 | 15 | 20 | 11.0072 | 20 |  | 494 | 36.43725
https://doi.org/10.1016/j.polymer.2014.06.032 | PLA | AC:THF | 50:50 | 0.8365 | 1 | 15 | 20 | 11.9546 | 20 |  | 587 | 53.32198
https://doi.org/10.1016/j.polymer.2014.06.032 | PLA | AC:DCM | 50:50 | 1.0545 | 1 | 15 | 20 | 9.4832 | 20 |  | 1181 | 32.2608
https://doi.org/10.1016/j.polymer.2014.06.032 | PLA | AC:CHl | 50:50 | 1.1335 | 1 | 15 | 20 | 8.8222 | 20 |  | 679 | 43.59352
https://doi.org/10.1016/j.polymer.2014.06.032 | PLA | AC:DMF | 50:50 | 0.8645 | 1 | 15 | 20 | 11.5674 | 20 |  | 210 | 17.14286
https://doi.org/10.1016/j.polymer.2014.06.032 | PLA | AC:DMAc | 50:50 | 0.8605 | 1 | 15 | 20 | 11.6212 | 20 |  | 357 | 21.0084
https://doi.org/10.1016/j.polymer.2014.06.032 | PLA | AC:DMF | 50/50 | 0.8645 | 1 | 15 | 20 | 11.5674 | 20 |  | 316 | 21.83544
https://doi.org/10.1016/j.polymer.2014.06.032 | PLA | AC:DMF | 60/40 | 0.8484 | 1 | 15 | 20 | 11.7869 | 20 |  | 272 | 21.32353
https://doi.org/10.1016/j.polymer.2014.06.032 | PLA | AC:DMF | 80/20 | 0.8162 | 1 | 15 | 20 | 12.2519 | 20 |  | 557 | 31.59785
https://doi.org/10.1016/j.polymer.2014.06.032 | PLA | AC:DMF | 100/0 | 0.784 | 1 | 15 | 20 | 12.7551 | 20 |  | 1360 | 38.30882
https://doi.org/10.1016/j.polymer.2014.06.032 | PLA | AC:DMF | 50/50 | 0.8645 | 1 | 15 | 20 | 11.5674 | 18 | 47 | 303 | 29.0429
https://doi.org/10.1002/app.36726 | PAN | DMF |  | 0.945 | 0.24 | 18 | 14 | 10.582 | 22 | 43 | 138 | 13.76812
https://doi.org/10.1002/app.36726 | PAN | DMF |  | 0.945 | 0.24 | 12 | 14 | 10.582 | 22 | 43 | 153 | 13.72549
https://doi.org/10.1002/app.36726 | PAN | DMF |  | 0.945 | 0.24 | 15 | 12 | 10.582 | 22 | 43 | 124 | 13.70968
https://doi.org/10.1002/app.36726 | PAN | DMF |  | 0.945 | 0.24 | 15 | 16 | 10.582 | 22 | 43 | 161 | 11.80124
https://doi.org/10.1016/j.biomaterials.2006.06.014 | Gelatin | TFE |  | 1.383 | 20 | 20 | 22 | 0.0723 |  |  | 2900 | 41.37931
https://doi.org/10.3390/bioengineering5010008 | PCL | Formic acid:acetic acid | 1:3 | 1.0917 | 2 | 12.5 | 25 | 0.0916 |  |  | 820 | 63.41463
DOI10.1007/s00521-017-2996-6 | PCL | DMF |  | 0.945 | 0.5 | 12 | 21 | 10.582 |  |  | 372
DOI10.1007/s00521-017-2996-6 | PCL | DMF |  | 0.945 | 0.5 | 10 | 18 | 10.582 |  |  | 314
DOI10.1007/s00521-017-2996-6 | PCL | DMF |  | 0.945 | 0.5 | 10 | 18 | 10.582 |  |  | 317
DOI10.1007/s00521-017-2996-6 | PCL | DMF |  | 0.945 | 0.5 | 8 | 15 | 10.582 |  |  | 287
DOI10.1007/s00521-017-2996-6 | PCL | DMF |  | 0.945 | 0.5 | 12 | 15 | 10.582 |  |  | 298
DOI10.1007/s00521-017-2996-6 | PCL | DMF |  | 0.945 | 0.5 | 10 | 18 | 10.582 |  |  | 313
DOI10.1007/s00521-017-2996-6 | PCL | DMF |  | 0.945 | 0.5 | 8 | 21 | 10.582 |  |  | 348
https://doi.org/10.3390/polym15132813 | PAN | DMF |  | 0.945 | 0.3 | 12 | 15 | 10 | 25 | 30 | 280
https://doi.org/10.3390/polym15132813 | PAN | DMF |  | 0.945 | 0.4 | 12 | 15 | 10 | 25 | 30 | 295
https://doi.org/10.3390/polym15132813 | PAN | DMF |  | 0.945 | 0.5 | 14 | 15 | 10 | 25 | 30 | 196
https://doi.org/10.3390/polym15132813 | PAN | DMF |  | 0.945 | 0.3 | 16 | 15 | 10 | 25 | 30 | 200
https://doi.org/10.3390/polym15132813 | PAN | DMF |  | 0.945 | 0.4 | 16 | 15 | 10 | 25 | 30 | 212
https://doi.org/10.3390/polym15132813 | PAN | DMF |  | 0.945 | 0.2 | 18 | 15 | 10 | 25 | 30 | 174
https://doi.org/10.3390/polym15132813 | PAN | DMF |  | 0.945 | 0.5 | 18 | 15 | 10 | 25 | 30 | 213
https://doi.org/10.3390/polym15132813 | PAN | DMF |  | 0.945 | 0.2 | 20 | 15 | 10 | 25 | 30 | 235
https://doi.org/10.3390/polym15132813 | PAN | DMF |  | 0.945 | 0.3 | 20 | 15 | 10 | 25 | 30 | 307
https://doi.org/10.3390/polym15132813 | PAN | DMF |  | 0.945 | 0.5 | 20 | 15 | 10 | 25 | 30 | 166
10.1007/s10924-023-02837-7 | Chitosan | TFA:DCM |  |  | 3.6 | 20 | 20 | 2.5 |  |  | 540
10.1007/s10924-023-02837-7 | Chitosan | TFA:DCM |  |  | 6 | 10 | 25 | 2.5 |  |  | 310
10.1007/s10924-023-02837-7 | Chitosan | TFA:DCM |  |  | 1.2 | 15 | 30 | 2.5 |  |  | 220
10.1007/s10924-023-02837-7 | Chitosan | TFA:DCM |  |  | 1.2 | 15 | 20 | 1.11 |  |  | 500
10.1007/s10924-023-02837-7 | Chitosan | TFA:DCM |  |  | 3.6 | 20 | 25 | 1.11 |  |  | 820
10.1007/s10924-023-02837-7 | Chitosan | TFA:DCM |  |  | 6 | 10 | 30 | 1.11 |  |  | 79
DOI: 10.1089/ten.tec.2009.0754 | Collagene | HFIP |  | 1.45 | 4 | 20 | 30 | 6.8966 |  |  | 1700 | 29.41176
https://doi.org/10.1002/app.36726 | PAN | DMF |  | 0.945 | 0.24 | 15 | 14 | 12.6984 | 22 | 43 | 194 | 8.762887
DOI10.1007/s00521-017-2996-6 | PCL | DMF |  | 0.945 | 0.5 | 12 | 18 | 12.6984 |  |  | 402
https://doi.org/10.1016/j.biopha.2016.12.006 | PEO | Water |  | 0.997 |  | 15 | 10 | 12 | 23.5 | 32.5 | 123 | 35.77236
https://doi.org/10.1016/j.matdes.2006.12.013 | PAN | DMF |  | 0.945 |  | 8 | 10 | 12 | 22.25 |  | 920 | 39.13043
https://doi.org/10.1016/j.matdes.2006.12.013 | PAN | DMF |  | 0.945 |  | 8 | 20 | 12 | 22.25 |  | 556 | 40.64748
https://doi.org/10.1016/j.matdes.2006.12.013 | PAN | DMF |  | 0.945 |  | 8 | 30 | 12 | 22.25 |  | 548 | 44.34307
https://doi.org/10.1016/j.matdes.2006.12.013 | PAN | DMF |  | 0.945 |  | 12 | 10 | 12 | 22.25 |  | 625 | 48.8
https://doi.org/10.1016/j.matdes.2006.12.013 | PAN | DMF |  | 0.945 |  | 12 | 20 | 12 | 22.25 |  | 548 | 38.13869
https://doi.org/10.1016/j.matdes.2006.12.013 | PAN | DMF |  | 0.945 |  | 12 | 30 | 12 | 22.25 |  | 635 | 60.31496
https://doi.org/10.1016/j.matdes.2006.12.013 | PAN | DMF |  | 0.945 |  | 16 | 10 | 12 | 22.25 |  | 714 | 28.71148
https://doi.org/10.1016/j.matdes.2006.12.013 | PAN | DMF |  | 0.945 |  | 16 | 20 | 12 | 22.25 |  | 540 | 32.03704
https://doi.org/10.1016/j.matdes.2006.12.013 | PAN | DMF |  | 0.945 |  | 16 | 30 | 12 | 22.25 |  | 561 | 29.59002
https://doi.org/10.1007/s10965-020-02215-0 | PLA | CHL:DMF:THF | 1:0.5:0.5 | 1.2 | 0.5 | 15 | 10 | 10 | 25 |  | 589 | 29.20204
https://doi.org/10.1016/j.polymer.2014.06.032 | PLA | AC:DMF | 50/50 | 0.8645 | 1 | 15 | 20 | 14.4592 | 18 | 47 | 462 | 27.05628
https://doi.org/10.1002/app.36726 | PAN | DMF |  | 0.945 | 0.24 | 18 | 16 | 12.6984 | 22 | 43 | 175 | 11.42857
https://doi.org/10.1002/app.36726 | PAN | DMF |  | 0.945 | 0.24 | 12 | 16 | 12.6984 | 22 | 43 | 203 | 10.34483
https://doi.org/10.1002/app.36726 | PAN | DMF |  | 0.945 | 0.24 | 15 | 14 | 12.6984 | 22 | 43 | 197 | 9.137056
https://doi.org/10.1002/app.36726 | PAN | DMF |  | 0.945 | 0.24 | 15 | 14 | 12.6984 | 22 | 43 | 199 | 9.045226
https://doi.org/10.1002/app.36726 | PAN | DMF |  | 0.945 | 0.24 | 18 | 12 | 12.6984 | 22 | 43 | 208 | 7.692308
https://doi.org/10.1002/app.36726 | PAN | DMF |  | 0.945 | 0.24 | 15 | 14 | 12.6984 | 22 | 43 | 198 | 10.10101
https://doi.org/10.1002/app.36726 | PAN | DMF |  | 0.945 | 0.24 | 12 | 12 | 12.6984 | 22 | 43 | 184 | 9.23913
https://doi.org/10.1002/app.36726 | PAN | DMF |  | 0.945 | 0.24 | 15 | 14 | 12.6984 | 22 | 43 | 193 | 10.88083
DOI10.1007/s00521-017-2996-6 | PCL | DMF |  | 0.945 | 0.5 | 8 | 18 | 12.6984 |  |  | 485
DOI10.1007/s00521-017-2996-6 | PCL | DMF |  | 0.945 | 0.5 | 10 | 21 | 12.6984 |  |  | 397
DOI10.1007/s00521-017-2996-6 | PCL | DMF |  | 0.945 | 0.5 | 10 | 15 | 12.6984 |  |  | 359
10.1007/s10924-023-02837-7 | Chitosan | TFA:DCM |  |  | 1.2 | 10 | 25 | 3 |  |  | 1240
10.1007/s10924-023-02837-7 | Chitosan | TFA:DCM |  |  | 3.6 | 10 | 30 | 3 |  |  | 390
10.1007/s10924-023-02837-7 | Chitosan | TFA:DCM |  |  | 6 | 15 | 25 | 1.33 |  |  | 380
10.1007/s10924-023-02837-7 | Chitosan | TFA:DCM |  |  | 1.2 | 20 | 30 | 1.33 |  |  | 930
10.1007/s10924-023-02837-7 | Chitosan | TFA:DCM |  |  | 3.6 | 10 | 20 | 1.33 |  |  | 430
10.1007/s10924-023-02837-7 | Chitosan | TFA:DCM |  |  | 6 | 15 | 20 | 1.33 |  |  | 430
https://doi.org/10.1016/j.biomaterials.2006.06.014 | Gelatin | TFE |  | 1.383 | 21 | 20 | 22 | 0.094 |  |  | 2800 | 35.71429
https://doi.org/10.1039/C6RA05092A | Gelatine | Acetic Acid |  | 1.049 | 0.6 | 15 | 16 | 13.346 | 25 | 40 | 660 | 20.60606
https://doi.org/10.1016/j.matdes.2006.12.013 | PAN | DMF |  | 0.945 |  | 8 | 15 | 14.8148 | 22.25 |  | 804 | 43.53234
https://doi.org/10.1016/j.matdes.2006.12.013 | PAN | DMF |  | 0.945 |  | 8 | 25 | 14.8148 | 22.25 |  | 942 | 43.41826
https://doi.org/10.1016/j.matdes.2006.12.013 | PAN | DMF |  | 0.945 |  | 12 | 15 | 14.8148 | 22.25 |  | 1608 | 45.4602
https://doi.org/10.1016/j.matdes.2006.12.013 | PAN | DMF |  | 0.945 |  | 12 | 25 | 14.8148 | 22.25 |  | 1569 | 30.21033
https://doi.org/10.1016/j.matdes.2006.12.013 | PAN | DMF |  | 0.945 |  | 16 | 15 | 14.8148 | 22.25 |  | 880 | 25.22727
https://doi.org/10.1016/j.matdes.2006.12.013 | PAN | DMF |  | 0.945 |  | 16 | 25 | 14.8148 | 22.25 |  | 1127 | 33.54037
https://doi.org/10.1002/app.36726 | PAN | DMF |  | 0.945 | 0.24 | 15 | 16 | 14.8148 | 22 | 43 | 236 | 8.474576
https://doi.org/10.1002/app.36726 | PAN | DMF |  | 0.945 | 0.24 | 12 | 14 | 14.8148 | 22 | 43 | 254 | 11.81102
https://doi.org/10.1002/app.36726 | PAN | DMF |  | 0.945 | 0.24 | 15 | 12 | 14.8148 | 22 | 43 | 276 | 11.23188
https://doi.org/10.1002/app.36726 | PAN | DMF |  | 0.945 | 0.24 | 18 | 14 | 14.8148 | 22 | 43 | 263 | 11.02662
https://doi.org/10.1016/j.mtcomm.2017.12.003 | Aromatic PI | 15wt% PI in DMF:NMP (1:2.3) |  |  | 1 | 13 | 8 | 15 | 23.5 | 56 | 189
https://doi.org/10.1016/j.mtcomm.2017.12.003 | Aromatic PI | 15wt% PI in DMF:NMP (1:1) |  |  | 1 | 13 | 8 | 15 | 23.5 | 56 | 159
https://doi.org/10.1016/j.mtcomm.2017.12.003 | Aromatic PI | 15wt% PI in DMF:NMP (1:0.43) |  |  | 1 | 13 | 8 | 15 | 23.5 | 56 | 173
https://doi.org/10.1016/j.mtcomm.2017.12.003 | Aromatic PI | 15wt% PI in DMSO:NMP (1:2.3) |  |  | 1 | 13 | 8 | 15 | 23.5 | 56 | 183
https://doi.org/10.1016/j.mtcomm.2017.12.003 | Aromatic PI | 15wt% PI in DMSO:NMP (1:1) |  |  | 1 | 13 | 8 | 15 | 23.5 | 56 | 194
https://doi.org/10.1016/j.mtcomm.2017.12.003 | Aromatic PI | 15wt% PI in DMSONMP (1:0.43) |  |  | 1 | 13 | 8 | 15 | 23.5 | 56 | 202
https://doi.org/10.1016/j.mtcomm.2017.12.003 | Aromatic PI | 15wt% PI in DMAC:DMSO (1:2.3) |  |  | 1 | 13 | 8 | 15 | 23.5 | 56 | 208
https://doi.org/10.1016/j.mtcomm.2017.12.003 | Aromatic PI | 15wt% PI in DMAC:DMSO (1:1) |  |  | 1 | 13 | 8 | 15 | 23.5 | 56 | 211
https://doi.org/10.1016/j.mtcomm.2017.12.003 | Aromatic PI | 15wt% PI in DMAC:DMSO (1:0.43) |  |  | 1 | 13 | 8 | 15 | 23.5 | 56 | 211
https://doi.org/10.1016/j.mtcomm.2017.12.003 | Aromatic PI | 15wt% PI in DMAC:NMP (1:2.3) |  |  | 1 | 13 | 8 | 15 | 23.5 | 56 | 141
https://doi.org/10.1016/j.mtcomm.2017.12.003 | Aromatic PI | 15wt% PI in DMAC:NMP (1:1) |  |  | 1 | 13 | 8 | 15 | 23.5 | 56 | 218
https://doi.org/10.1016/j.mtcomm.2017.12.003 | Aromatic PI | 15wt% PI in DMAC:NMP (1:0.43) |  |  | 1 | 13 | 8 | 15 | 23.5 | 56 | 138
https://doi.org/10.1016/j.mtcomm.2017.12.003 | Aromatic PI | 15wt% PI in DMF:DMSO (1:1) |  |  | 1 | 13 | 8 | 15 | 23.5 | 56 | 178
https://doi.org/10.1016/j.mtcomm.2017.12.003 | Aromatic PI | 15wt% PI in DMAC:DMF (1:1) |  |  | 1 | 13 | 8 | 15 | 23.5 | 56 | 181
https://doi.org/10.1049/nbt2.12092 | PCL | Formic acid |  | 1.22 |  | 20 | 12 | 12.2951 |  |  | 201 | 0.6467662
https://doi.org/10.1049/nbt2.12092 | PCL | Formic acid |  | 1.22 |  | 20 | 12 | 12.2951 |  |  | 120 | 1.666667
https://doi.org/10.1049/nbt2.12092 | PCL | Formic acid |  | 1.22 |  | 20 | 12 | 12.2951 |  |  | 122 | 1.639344
https://doi.org/10.1016/j.polymer.2014.06.032 | PLA | AC:DMF | 50/50 | 0.8645 | 1 | 15 | 20 | 17.3511 | 18 | 47 | 685 | 30.07299
https://doi.org/10.1016/j.eurpolymj.2017.12.025 | PLA | AC |  | 0.784 | 1 | 10 | 8.5 | 19.1327 | 22 | 55 | 585 | 21.36752
https://doi.org/10.1016/j.eurpolymj.2017.12.025 | PLA | CHL |  | 1.483 | 1 | 10 | 8.5 | 10.1146 | 22 | 55 | 3062 | 104.5069
https://doi.org/10.1016/j.eurpolymj.2017.12.025 | PLA | CHL:EtHO | 95/5 | 1.4483 | 1 | 10 | 8.5 | 10.357 | 22 | 55 | 3123 | 33.23727
https://doi.org/10.1016/j.eurpolymj.2017.12.025 | PLA | CHL:EtHO | 90/10 | 1.4136 | 1 | 10 | 8.5 | 10.6112 | 22 | 55 | 3095 | 24.81422
https://doi.org/10.1016/j.eurpolymj.2017.12.025 | PLA | CHL:EtHO | 80/20 | 1.3442 | 1 | 10 | 8.5 | 11.1591 | 22 | 55 | 2207 | 12.59628
https://doi.org/10.1016/j.eurpolymj.2017.12.025 | PLA | CHL:EtHO | 70/30 | 1.2748 | 1 | 10 | 8.5 | 11.7666 | 22 | 55 | 1490 | 23.3557
https://doi.org/10.1016/j.eurpolymj.2017.12.025 | PLA | CHL:DMSO | 95/5 | 1.4636 | 1 | 10 | 8.5 | 10.2487 | 22 | 55 | 1630 | 46.99387
https://doi.org/10.1016/j.eurpolymj.2017.12.025 | PLA | CHL:DMSO | 90/10 | 1.4443 | 1 | 10 | 8.5 | 10.3857 | 22 | 55 | 1523 | 14.64215
https://doi.org/10.1016/j.eurpolymj.2017.12.025 | PLA | CHL:DMSO | 80/20 | 1.4056 | 1 | 10 | 8.5 | 10.6716 | 22 | 55 | 1352 | 15.23669
https://doi.org/10.1016/j.eurpolymj.2017.12.025 | PLA | CHL:DMSO | 70/30 | 1.3669 | 1 | 10 | 8.5 | 10.9737 | 22 | 55 | 1220 | 21.96721
https://doi.org/10.1016/j.eurpolymj.2017.12.025 | PLA | DMSO |  | 1.096 | 1 | 10 | 8.5 | 13.6861 | 22 | 55 | 1128 | 20.39007
https://doi.org/10.1142/S1793048006000148 | PCL | Acetone |  | 0.784 |  | 17.5 | 15 | 15 | 22.25 |  | 400
https://doi.org/10.1142/S1793048006000148 | PCL | Acetone |  | 0.784 |  | 17.5 | 10 | 15 | 22.25 |  | 790 | 7.594937
https://doi.org/10.1142/S1793048006000148 | PCL | Acetone |  | 0.784 |  | 17.5 | 15 | 15 | 22.25 |  | 630 | 7.936508
https://doi.org/10.1142/S1793048006000148 | PCL | Acetone |  | 0.784 |  | 17.5 | 18 | 15 | 22.25 |  | 820 | 8.536585
https://doi.org/10.1142/S1793048006000148 | PCL | Acetone |  | 0.784 |  | 17.5 | 20 | 15 | 22.25 |  | 1050 | 7.619048
https://doi.org/10.1142/S1793048006000148 | PCL | Acetone |  | 0.784 |  | 17.5 | 25 | 15 | 22.25 |  | 1500 | 6
https://doi.org/10.1142/S1793048006000148 | PCL | Acetone |  | 0.784 |  | 7 | 15 | 15 | 22.25 |  | 900 | 3.333333
https://doi.org/10.1142/S1793048006000148 | PCL | Acetone |  | 0.784 |  | 12 | 15 | 15 | 22.25 |  | 770 | 3.896104
https://doi.org/10.1142/S1793048006000148 | PCL | Acetone |  | 0.784 |  | 17 | 15 | 15 | 22.25 |  | 720 | 2.777778
https://doi.org/10.1142/S1793048006000148 | PCL | Acetone |  | 0.784 |  | 25 | 15 | 15 | 22.25 |  | 630 | 6.349206
https://doi.org/10.3390/fib9010002 | PVC | DMF:THF | 50:50 | 0.917 | 0.5 | 15 | 20 | 15 | 25 |  | 313 | 16.61342
https://doi.org/10.3390/fib9010002 | PVC | DMF:THF | 50:50 | 0.917 | 0.5 | 15 | 20 | 15 | 25 |  | 302 | 15.23179
https://doi.org/10.3390/fib9010002 | PVC | DMF:THF | 50:50 | 0.917 | 0.5 | 15 | 20 | 15 | 25 |  | 280 | 15.35714
https://doi.org/10.3390/fib9010002 | PVC | DMF:THF | 50:50 | 0.917 | 0.5 | 15 | 20 | 15 | 25 |  | 272 | 17.27941
https://doi.org/10.3390/fib9010002 | PVC | DMF:THF | 50:50 | 0.917 | 0.5 | 15 | 20 | 15 | 25 |  | 256 | 15.234375
https://doi.org/10.3390/fib9010002 | PVC | DMF:THF | 50:50 | 0.917 | 0.5 | 15 | 20 | 15 | 25 |  | 229 | 20.52402
https://doi.org/10.1038/s41598-019-40079-7 | PLA | HFP/DMSO | 19:1 | 0.0548 | 4 | 18 | 20 | 15 |  |  | 156 | 3.846154
https://doi.org/10.1016/j.jscs.2021.101348 | Nylon 6.6 | Formic acid |  | 1.22 | 1.5 | 13 | 26 | 13.1148 |  |  | 70
https://doi.org/10.1016/j.jscs.2021.101348 | Nylon 6.6 | Formic acid |  | 1.22 | 0.6 | 8 | 26 | 13.1148 |  |  | 79
https://doi.org/10.1016/j.matdes.2006.12.013 | PAN | DMF |  | 0.945 |  | 8 | 10 | 16.9312 | 22.25 |  | 1933 | 33.88515
https://doi.org/10.1016/j.matdes.2006.12.013 | PAN | DMF |  | 0.945 |  | 8 | 20 | 16.9312 | 22.25 |  | 2782 | 26.67146
https://doi.org/10.1016/j.matdes.2006.12.013 | PAN | DMF |  | 0.945 |  | 8 | 30 | 16.9312 | 22.25 |  | 1771 | 23.32016
https://doi.org/10.1016/j.matdes.2006.12.013 | PAN | DMF |  | 0.945 |  | 12 | 10 | 16.9312 | 22.25 |  | 1756 | 33.3713
https://doi.org/10.1016/j.matdes.2006.12.013 | PAN | DMF |  | 0.945 |  | 12 | 20 | 16.9312 | 22.25 |  | 1643 | 38.04017
https://doi.org/10.1016/j.matdes.2006.12.013 | PAN | DMF |  | 0.945 |  | 12 | 30 | 16.9312 | 22.25 |  | 1361 | 28.3615
https://doi.org/10.1016/j.matdes.2006.12.013 | PAN | DMF |  | 0.945 |  | 16 | 10 | 16.9312 | 22.25 |  | 2694 | 25.83519
https://doi.org/10.1016/j.matdes.2006.12.013 | PAN | DMF |  | 0.945 |  | 16 | 20 | 16.9312 | 22.25 |  | 1348 | 31.08309
https://doi.org/10.1016/j.matdes.2006.12.013 | PAN | DMF |  | 0.945 |  | 16 | 30 | 16.9312 | 22.25 |  | 2564 | 45.51482
https://link.springer.com/article/10.1007/s10853-008-3010-6 | CA | 17wt% CA in 2:1 (v/v) acetone:DMAc |  |  | 1 | 12 | 15 | 17 | 9.85 | 30 | 340
https://doi.org/10.1142/S1793048006000148 | PCL | Acetone |  | 0.784 |  | 17.5 | 15 | 18 | 22.25 |  | 1050 | 4.761905
DOI: 10.1002/polb.21380 | PET | TFA:DCM | 30:70 | 1.3742 | 0.2 | 12 | 26 | 14.5539 | 20 | 47 | 496 | 47.37903
DOI: 10.1002/polb.21380 | PET | TFA:DCM | 50;50 | 1.407 | 0.2 | 12 | 26 | 14.2146 | 20 | 47 | 374 | 40.64171
DOI: 10.1002/polb.21380 | PET | TFA:DCM | 70;30 | 1.4398 | 0.2 | 12 | 26 | 13.8908 | 20 | 47 | 420 | 53.33333
DOI: 10.1002/polb.21380 | PET | TFA:DCM | 100;0 | 1.489 | 0.2 | 12 | 26 | 13.4318 | 20 | 47 | 330 | 44.24242
https://doi.org/10.1049/nbt2.12092 | PCL | Formic acid |  | 1.22 |  | 22 | 20 | 16.3934 |  |  | 221 | 0.8597285
https://doi.org/10.1049/nbt2.12092 | PCL | Formic acid |  | 1.22 |  | 22 | 20 | 16.3934 |  |  | 182 | 0.5494505
https://doi.org/10.1049/nbt2.12092 | PCL | Formic acid |  | 1.22 |  | 22 | 20 | 16.3934 |  |  | 174 | 0.5747126
https://doi.org/10.1002/app.48199 | PP-CL | THF |  | 0.889 | 1 | 17 | 10 | 0.225 | 24.1 | 39 | 4100 | 9.756098
https://doi.org/10.1002/app.48199 | PP-CL | THF |  | 0.889 | 1.3 | 17 | 10 | 0.225 | 24.1 | 39 | 4200 | 7.142857
https://doi.org/10.1002/app.48199 | PP-CL | THF |  | 0.889 | 1.6 | 17 | 10 | 0.225 | 24.1 | 39 | 4200 | 4.761905
https://doi.org/10.1002/app.48199 | PP-CL | THF |  | 0.889 | 2 | 17 | 10 | 0.225 | 24.1 | 39 | 4400 | 11.36364
https://doi.org/10.1002/app.48199 | PP-CL | THF |  | 0.889 | 1 | 17 | 15 | 0.225 | 24.1 | 39 | 3800 | 7.894737
https://doi.org/10.1002/app.48199 | PP-CL | THF |  | 0.889 | 1.3 | 17 | 15 | 0.225 | 24.1 | 39 | 3800 | 10.52632
https://doi.org/10.1002/app.48199 | PP-CL | THF |  | 0.889 | 1.6 | 17 | 15 | 0.225 | 24.1 | 39 | 3900 | 10.25641
https://doi.org/10.1002/app.48199 | PP-CL | THF |  | 0.889 | 2 | 17 | 15 | 0.225 | 24.1 | 39 | 4200 | 7.142857
https://doi.org/10.1002/app.48199 | PP-CL | THF |  | 0.889 | 1 | 17 | 20 | 0.225 | 24.1 | 39 | 3400 | 11.76471
https://doi.org/10.1002/app.48199 | PP-CL | THF |  | 0.889 | 1.3 | 17 | 20 | 0.225 | 24.1 | 39 | 3500 | 2.857143
https://doi.org/10.1002/app.48199 | PP-CL | THF |  | 0.889 | 1.6 | 17 | 20 | 0.225 | 24.1 | 39 | 3700 | 5.405405
https://doi.org/10.1002/app.48199 | PP-CL | THF |  | 0.889 | 2 | 17 | 20 | 0.225 | 24.1 | 39 | 3900 | 15.38462
https://doi.org/10.1002/app.48199 | PP-CL | THF |  | 0.889 | 1 | 20 | 10 | 0.225 | 24.1 | 39 | 3600 | 5.555556
https://doi.org/10.1002/app.48199 | PP-CL | THF |  | 0.889 | 1.3 | 20 | 10 | 0.225 | 24.1 | 39 | 3800 | 13.15789
https://doi.org/10.1002/app.48199 | PP-CL | THF |  | 0.889 | 1.6 | 20 | 10 | 0.225 | 24.1 | 39 | 3800 | 7.894737
https://doi.org/10.1002/app.48199 | PP-CL | THF |  | 0.889 | 2 | 20 | 10 | 0.225 | 24.1 | 39 | 4000 | 10
https://doi.org/10.1002/app.48199 | PP-CL | THF |  | 0.889 | 1 | 20 | 15 | 0.225 | 24.1 | 39 | 3700 | 5.405405
https://doi.org/10.1002/app.48199 | PP-CL | THF |  | 0.889 | 1.3 | 20 | 15 | 0.225 | 24.1 | 39 | 3800 | 7.894737
https://doi.org/10.1002/app.48199 | PP-CL | THF |  | 0.889 | 1.6 | 20 | 15 | 0.225 | 24.1 | 39 | 3800 | 13.15789
https://doi.org/10.1002/app.48199 | PP-CL | THF |  | 0.889 | 2 | 20 | 15 | 0.225 | 24.1 | 39 | 4000 | 2.5
https://doi.org/10.1002/app.48199 | PP-CL | THF |  | 0.889 | 1 | 20 | 20 | 0.225 | 24.1 | 39 | 3400 | 8.823529
https://doi.org/10.1002/app.48199 | PP-CL | THF |  | 0.889 | 1.3 | 20 | 20 | 0.225 | 24.1 | 39 | 3600 | 11.11111
https://doi.org/10.1002/app.48199 | PP-CL | THF |  | 0.889 | 1.6 | 20 | 20 | 0.225 | 24.1 | 39 | 3700 | 10.81081
https://doi.org/10.1002/app.48199 | PP-CL | THF |  | 0.889 | 2 | 20 | 20 | 0.225 | 24.1 | 39 | 3800 | 10.52632
https://doi.org/10.1002/app.48199 | PP-CL | THF |  | 0.889 | 1 | 23 | 10 | 0.225 | 24.1 | 39 | 3200 | 15.625
https://doi.org/10.1002/app.48199 | PP-CL | THF |  | 0.889 | 1.3 | 23 | 10 | 0.225 | 24.1 | 39 | 3400 | 8.823529
https://doi.org/10.1002/app.48199 | PP-CL | THF |  | 0.889 | 1.6 | 23 | 10 | 0.225 | 24.1 | 39 | 3500 | 8.571429
https://doi.org/10.1002/app.48199 | PP-CL | THF |  | 0.889 | 2 | 23 | 10 | 0.225 | 24.1 | 39 | 3500 | 14.28571
https://doi.org/10.1002/app.48199 | PP-CL | THF |  | 0.889 | 1 | 23 | 15 | 0.225 | 24.1 | 39 | 3600 | 13.88889
https://doi.org/10.1002/app.48199 | PP-CL | THF |  | 0.889 | 1.3 | 23 | 15 | 0.225 | 24.1 | 39 | 3600 | 11.11111
https://doi.org/10.1002/app.48199 | PP-CL | THF |  | 0.889 | 1.6 | 23 | 15 | 0.225 | 24.1 | 39 | 3700 | 13.51351
https://doi.org/10.1002/app.48199 | PP-CL | THF |  | 0.889 | 2 | 23 | 15 | 0.225 | 24.1 | 39 | 3700 | 16.21622
https://doi.org/10.1002/app.48199 | PP-CL | THF |  | 0.889 | 1 | 23 | 20 | 0.225 | 24.1 | 39 | 2900 | 6.896552
https://doi.org/10.1002/app.48199 | PP-CL | THF |  | 0.889 | 1.3 | 23 | 20 | 0.225 | 24.1 | 39 | 2900 | 20.68966
https://doi.org/10.1002/app.48199 | PP-CL | THF |  | 0.889 | 1.6 | 23 | 20 | 0.225 | 24.1 | 39 | 3000 | 6.666667
https://doi.org/10.1002/app.48199 | PP-CL | THF |  | 0.889 | 2 | 23 | 20 | 0.225 | 24.1 | 39 | 3400 | 2.941176
https://doi.org/10.1142/S1793048006000148 | PCL | Acetone |  | 0.784 |  | 17.5 | 15 | 20 | 22.25 |  | 1650 | 5.454545
https://doi.org/10.1142/S1793048006000148 | PCL | Acetone |  | 0.784 |  | 17.5 | 10 | 20 | 22.25 |  | 1110 | 8.558559
https://doi.org/10.1142/S1793048006000148 | PCL | Acetone |  | 0.784 |  | 17.5 | 15 | 20 | 22.25 |  | 980 | 3.061224
https://doi.org/10.1142/S1793048006000148 | PCL | Acetone |  | 0.784 |  | 17.5 | 18 | 20 | 22.25 |  | 1270 | 5.511811
https://doi.org/10.1142/S1793048006000148 | PCL | Acetone |  | 0.784 |  | 17.5 | 20 | 20 | 22.25 |  | 1400 | 5.714286
https://doi.org/10.1002/app.48199 | PP-CL | THF |  | 0.889 | 1 | 17 | 10 | 0.2812 | 24.1 | 39 | 2900 | 10.34483
https://doi.org/10.1002/app.48199 | PP-CL | THF |  | 0.889 | 1.3 | 17 | 10 | 0.2812 | 24.1 | 39 | 3000 | 20
https://doi.org/10.1002/app.48199 | PP-CL | THF |  | 0.889 | 1.6 | 17 | 10 | 0.2812 | 24.1 | 39 | 3100 | 12.90323
https://doi.org/10.1002/app.48199 | PP-CL | THF |  | 0.889 | 2 | 17 | 10 | 0.2812 | 24.1 | 39 | 3100 | 19.35484
https://doi.org/10.1002/app.48199 | PP-CL | THF |  | 0.889 | 1 | 17 | 15 | 0.2812 | 24.1 | 39 | 2300 | 17.3913
https://doi.org/10.1002/app.48199 | PP-CL | THF |  | 0.889 | 1.3 | 17 | 15 | 0.2812 | 24.1 | 39 | 2400 | 12.5
https://doi.org/10.1002/app.48199 | PP-CL | THF |  | 0.889 | 1.6 | 17 | 15 | 0.2812 | 24.1 | 39 | 2800 | 14.28571
https://doi.org/10.1002/app.48199 | PP-CL | THF |  | 0.889 | 2 | 17 | 15 | 0.2812 | 24.1 | 39 | 3000 | 10
https://doi.org/10.1002/app.48199 | PP-CL | THF |  | 0.889 | 1 | 17 | 20 | 0.2812 | 24.1 | 39 | 2200 | 13.63636
https://doi.org/10.1002/app.48199 | PP-CL | THF |  | 0.889 | 1.3 | 17 | 20 | 0.2812 | 24.1 | 39 | 2500 | 16
https://doi.org/10.1002/app.48199 | PP-CL | THF |  | 0.889 | 1.6 | 17 | 20 | 0.2812 | 24.1 | 39 | 2800 | 7.142857
https://doi.org/10.1002/app.48199 | PP-CL | THF |  | 0.889 | 2 | 17 | 20 | 0.2812 | 24.1 | 39 | 3000 | 13.33333
https://doi.org/10.1002/app.48199 | PP-CL | THF |  | 0.889 | 1 | 20 | 10 | 0.2812 | 24.1 | 39 | 2600 | 19.23077
https://doi.org/10.1002/app.48199 | PP-CL | THF |  | 0.889 | 1.3 | 20 | 10 | 0.2812 | 24.1 | 39 | 2700 | 11.11111
https://doi.org/10.1002/app.48199 | PP-CL | THF |  | 0.889 | 1.6 | 20 | 10 | 0.2812 | 24.1 | 39 | 2800 | 14.28571
https://doi.org/10.1002/app.48199 | PP-CL | THF |  | 0.889 | 2 | 20 | 10 | 0.2812 | 24.1 | 39 | 2800 | 21.42857
https://doi.org/10.1002/app.48199 | PP-CL | THF |  | 0.889 | 1 | 20 | 15 | 0.2812 | 24.1 | 39 | 2300 | 17.3913
https://doi.org/10.1002/app.48199 | PP-CL | THF |  | 0.889 | 1.3 | 20 | 15 | 0.2812 | 24.1 | 39 | 2400 | 12.5
https://doi.org/10.1002/app.48199 | PP-CL | THF |  | 0.889 | 1.6 | 20 | 15 | 0.2812 | 24.1 | 39 | 2600 | 11.53846
https://doi.org/10.1002/app.48199 | PP-CL | THF |  | 0.889 | 2 | 20 | 15 | 0.2812 | 24.1 | 39 | 2800 | 7.142857
https://doi.org/10.1002/app.48199 | PP-CL | THF |  | 0.889 | 1 | 20 | 20 | 0.2812 | 24.1 | 39 | 2300 | 17.3913
https://doi.org/10.1002/app.48199 | PP-CL | THF |  | 0.889 | 1.3 | 20 | 20 | 0.2812 | 24.1 | 39 | 2600 | 15.38462
https://doi.org/10.1002/app.48199 | PP-CL | THF |  | 0.889 | 1.6 | 20 | 20 | 0.2812 | 24.1 | 39 | 2800 | 17.85714
https://doi.org/10.1002/app.48199 | PP-CL | THF |  | 0.889 | 2 | 20 | 20 | 0.2812 | 24.1 | 39 | 2900 | 10.34483
https://doi.org/10.1002/app.48199 | PP-CL | THF |  | 0.889 | 1 | 23 | 10 | 0.2812 | 24.1 | 39 | 2500 | 12
https://doi.org/10.1002/app.48199 | PP-CL | THF |  | 0.889 | 1.3 | 23 | 10 | 0.2812 | 24.1 | 39 | 2500 | 24
https://doi.org/10.1002/app.48199 | PP-CL | THF |  | 0.889 | 1.6 | 23 | 10 | 0.2812 | 24.1 | 39 | 2700 | 11.11111
https://doi.org/10.1002/app.48199 | PP-CL | THF |  | 0.889 | 2 | 23 | 10 | 0.2812 | 24.1 | 39 | 2700 | 22.22222
https://doi.org/10.1002/app.48199 | PP-CL | THF |  | 0.889 | 1 | 23 | 15 | 0.2812 | 24.1 | 39 | 2200 | 18.18182
https://doi.org/10.1002/app.48199 | PP-CL | THF |  | 0.889 | 1.3 | 23 | 15 | 0.2812 | 24.1 | 39 | 2400 | 12.5
https://doi.org/10.1002/app.48199 | PP-CL | THF |  | 0.889 | 1.6 | 23 | 15 | 0.2812 | 24.1 | 39 | 2500 | 8
https://doi.org/10.1002/app.48199 | PP-CL | THF |  | 0.889 | 2 | 23 | 15 | 0.2812 | 24.1 | 39 | 2700 | 3.703704
https://doi.org/10.1002/app.48199 | PP-CL | THF |  | 0.889 | 1 | 23 | 20 | 0.2812 | 24.1 | 39 | 1900 | 31.57895
https://doi.org/10.1002/app.48199 | PP-CL | THF |  | 0.889 | 1.3 | 23 | 20 | 0.2812 | 24.1 | 39 | 2000 | 20
https://doi.org/10.1002/app.48199 | PP-CL | THF |  | 0.889 | 1.6 | 23 | 20 | 0.2812 | 24.1 | 39 | 2200 | 18.18182
https://doi.org/10.1002/app.48199 | PP-CL | THF |  | 0.889 | 2 | 23 | 20 | 0.2812 | 24.1 | 39 | 2500 | 20
https://doi.org/10.1016/j.nano.2016.02.005 | PEO | Acetic acid 35 wt% |  |  | 4 | 15 | 27 | 3 |  |  | 97 | 20.61856
DOI: 10.1002/polb.21380 | PET | TFA:DCM | 30:70 | 1.3742 | 0.2 | 12 | 26 | 21.8309 | 20 | 47 | 729 | 37.44856
DOI: 10.1002/polb.21380 | PET | TFA:DCM | 50;50 | 1.407 | 0.2 | 12 | 26 | 21.322 | 20 | 47 | 625 | 35.84
DOI: 10.1002/polb.21380 | PET | TFA:DCM | 70;30 | 1.4398 | 0.2 | 12 | 26 | 20.8362 | 20 | 47 | 544 | 59.74265
DOI: 10.1002/polb.21380 | PET | TFA:DCM | 100;0 | 1.489 | 0.2 | 12 | 26 | 20.1478 | 20 | 47 | 505 | 75.84158
https://doi.org/10.1007/s00289-022-04109-1 | Gelatin | Glacial acetic acid (98%) |  | 1.049 | 1.2 | 12 | 15 | 0.286 | 25 |  | 680 | 20.58824
https://doi.org/10.1007/s00289-022-04109-1 | Gelatin | Glacial acetic acid (98%) |  | 1.049 | 1.2 | 12 | 15 | 0.286 | 50 |  | 420 | 28.57143
https://doi.org/10.1007/s00289-022-04109-1 | Gelatin | Glacial acetic acid (98%) |  | 1.049 | 1.2 | 12 | 15 | 0.286 | 75 |  | 380 | 34.21053
https://doi.org/10.1007/s00289-022-04109-1 | Gelatin | Glacial acetic acid (98%) |  | 1.049 | 1.2 | 12 | 15 | 0.286 | 100 |  | 390 | 33.33333
https://doi.org/10.2147/IJN.s17595 | PVAc | Acetic acid:distilled water | 50:50 | 1.023 | 1 | 22 | 17.5 | 31.2805 | 25 |  | 200 | 12.5
https://doi.org/10.2147/IJN.s17595 | PVAc | Acetic acid:distilled water | 50:50 | 1.023 | 1 | 22 | 17.5 | 41.0557 | 25 |  | 175 | 5.714286
https://doi.org/10.1007/s10965-020-02215-0 | PLA | CHL:DMF:THF | 1:2:2 | 1.0294 | 0.5 | 15 | 10 | 4.8572 | 25 |  | 303.01 | 23.01574
https://doi.org/10.1007/s10965-020-02215-0 | PLA | CHL:DMF:THF | 1:2:2 | 1.0294 | 0.5 | 15 | 10 | 4.8572 | 25 |  | 303.3 | 23.73887
https://doi.org/10.1007/s10965-020-02215-0 | PLA | CHL:DMF:THF | 1:2:2 | 1.0294 | 1 | 15 | 10 | 4.8572 | 25 |  | 342 | 21.92982
https://doi.org/10.1007/s10965-020-02215-0 | PLA | CHL:DMF:THF | 1:2:2 | 1.0294 | 0.5 | 15 | 15 | 4.8572 | 25 |  | 274 | 20.07299
https://doi.org/10.1007/s10965-020-02215-0 | PLA | CHL:DMF:THF | 1:2:2 | 1.0294 | 1 | 15 | 15 | 4.8572 | 25 |  | 324 | 24.69136
https://doi.org/10.2147/IJN.s17595 | PVA (98% hydrolisis) | Acetic acid:distilled water | 50:50 | 1.023 | 1 | 22 | 17 | 4.8876 | 25 |  | 190 | 23.68421
https://doi.org/10.2147/IJN.s17595 | PVA (98% hydrolisis) | Acetic acid:distilled water | 50:50 | 1.023 | 1 | 22 | 17 | 4.8876 | 25 |  | 135 | 25.92593
DOI10.1002/app.32569 | PAN | DMF |  | 0.945 | 1 | 15 | 18 | 5 |  |  | 120 | 17.5
DOI10.1002/app.32569 | PAN | DMF |  | 0.945 | 1 | 15 | 18 | 5 |  |  | 156 | 13.46154
DOI10.1002/app.32569 | PAN | DMF |  | 0.945 | 1 | 2 | 18 | 5 |  |  | 163 | 12.88344
DOI10.1002/app.32569 | PAN | DMF |  | 0.945 | 1 | 3 | 18 | 5 |  |  | 159 | 13.20755
DOI10.1002/app.32569 | PAN | DMF |  | 0.945 | 1 | 4 | 18 | 5 |  |  | 143 | 14.68531
DOI10.1002/app.32569 | PAN | DMF |  | 0.945 | 1 | 5 | 18 | 5 |  |  | 150 | 14
DOI10.1002/app.32569 | PAN | DMF |  | 0.945 | 1 | 6 | 18 | 5 |  |  | 110 | 19.09091
DOI10.1002/app.32569 | PAN | DMF |  | 0.945 | 1 | 7 | 18 | 5 |  |  | 100 | 21
DOI10.1002/app.32569 | PAN | DMF |  | 0.945 | 1 | 8 | 18 | 5 |  |  | 113 | 18.58407
DOI10.1002/app.32569 | PAN | DMF |  | 0.945 | 1 | 9 | 18 | 5 |  |  | 103 | 20.38835
https://doi.org/10.1002/app.31282 | PEO | Distilled water |  | 0.997 | 2 | 17.5 | 15.72 | 6 |  |  | 185 | 12.43243
https://doi.org/10.1002/app.31282 | PEO | Distilled water |  | 0.997 | 2 | 17.5 | 15.9 | 6 |  |  | 203 | 11.33005
https://doi.org/10.1002/app.31282 | PEO | Distilled water |  | 0.997 | 2 | 17.5 | 16.14 | 6 |  |  | 272 | 37.13235
https://doi.org/10.1002/app.31282 | PEO | Distilled water |  | 0.997 | 2 | 17 | 15.9 | 6 |  |  | 202 | 15.84158
https://doi.org/10.1002/app.31282 | PEO | Distilled water |  | 0.997 | 2 | 18 | 15.9 | 6 |  |  | 226 | 21.23894
https://doi.org/10.1002/app.31282 | PEO | Distilled water |  | 0.997 | 1.5 | 17.5 | 15.9 | 6 |  |  | 196 | 13.26531
https://doi.org/10.1002/app.31282 | PEO | Distilled water |  | 0.997 | 2.5 | 17.5 | 15.9 | 6 |  |  | 217 | 20.2765
https://doi.org/10.1016/j.polymer.2014.06.032 | PLA | AC:DMF | 50/50 | 0.8645 | 1 | 15 | 20 | 8.6755 | 18 | 47 | 223 | 25.56054
DOI10.1002/app.32569 | PAN | DMF |  | 0.945 | 1 | 15 | 18 | 7 |  |  | 197 | 10.6599
DOI10.1002/app.32569 | PAN | DMF |  | 0.945 | 1 | 2 | 18 | 7 |  |  | 218 | 9.633028
DOI10.1002/app.32569 | PAN | DMF |  | 0.945 | 1 | 3 | 18 | 7 |  |  | 221 | 9.502262
DOI10.1002/app.32569 | PAN | DMF |  | 0.945 | 1 | 4 | 18 | 7 |  |  | 225 | 9.333333
DOI10.1002/app.32569 | PAN | DMF |  | 0.945 | 1 | 5 | 18 | 7 |  |  | 203 | 10.34483
DOI10.1002/app.32569 | PAN | DMF |  | 0.945 | 1 | 6 | 18 | 7 |  |  | 190 | 11.05263
DOI10.1002/app.32569 | PAN | DMF |  | 0.945 | 1 | 7 | 18 | 7 |  |  | 185 | 11.35135
DOI10.1002/app.32569 | PAN | DMF |  | 0.945 | 1 | 8 | 18 | 7 |  |  | 187 | 11.22995
DOI10.1002/app.32569 | PAN | DMF |  | 0.945 | 1 | 9 | 18 | 7 |  |  | 190 | 11.05263
DOI10.1002/app.32569 | PAN | DMF |  | 0.945 | 1 | 10 | 18 | 7 |  |  | 185 | 11.35135
10.1007/s10924-023-02837-7 | Chitosan | TFA:DCM |  |  | 1.2 | 10 | 20 | 8 |  |  | 120
https://doi.org/10.1016/j.matdes.2006.12.013 | PAN | DMF |  | 0.945 |  | 8 | 10 | 8 | 22.25 |  | 83 | 46.98795
https://doi.org/10.1016/j.matdes.2006.12.013 | PAN | DMF |  | 0.945 |  | 8 | 20 | 8 | 22.25 |  | 109 | 59.63303
https://doi.org/10.1016/j.matdes.2006.12.013 | PAN | DMF |  | 0.945 |  | 8 | 30 | 8 | 22.25 |  | 1592 | 29.71106
https://doi.org/10.1016/j.matdes.2006.12.013 | PAN | DMF |  | 0.945 |  | 12 | 10 | 8 | 22.25 |  | 166 | 34.93976
https://doi.org/10.1016/j.matdes.2006.12.013 | PAN | DMF |  | 0.945 |  | 12 | 20 | 8 | 22.25 |  | 93 | 43.01075
https://doi.org/10.1016/j.matdes.2006.12.013 | PAN | DMF |  | 0.945 |  | 12 | 30 | 8 | 22.25 |  | 84 | 39.28571
https://doi.org/10.1016/j.matdes.2006.12.013 | PAN | DMF |  | 0.945 |  | 16 | 10 | 8 | 22.25 |  | 137 | 47.44526
https://doi.org/10.1016/j.matdes.2006.12.013 | PAN | DMF |  | 0.945 |  | 16 | 20 | 8 | 22.25 |  | 162 | 68.51852
https://doi.org/10.1016/j.matdes.2006.12.013 | PAN | DMF |  | 0.945 |  | 16 | 30 | 8 | 22.25 |  | 124 | 33.06452
https://doi.org/10.1007/s10965-020-02215-0 | PLA | CHL:DMF:THF | 1:1:1 | 1.1057 | 0.5 | 15 | 10 | 7.2352 | 25 |  | 405.24 | 31.09269
https://doi.org/10.1007/s10965-020-02215-0 | PLA | CHL:DMF:THF | 1:1:1 | 1.1057 | 0.5 | 15 | 10 | 7.2352 | 25 |  | 407.1 | 22.84451
https://doi.org/10.1007/s10965-020-02215-0 | PLA | CHL:DMF:THF | 1:1:1 | 1.1057 | 1 | 15 | 10 | 7.2352 | 25 |  | 420 | 33.09524
https://doi.org/10.1007/s10965-020-02215-0 | PLA | CHL:DMF:THF | 1:1:1 | 1.1057 | 0.5 | 15 | 15 | 7.2352 | 25 |  | 404 | 36.38614
https://doi.org/10.1007/s10965-020-02215-0 | PLA | CHL:DMF:THF | 1:1:1 | 1.1057 | 1 | 15 | 15 | 7.2352 | 25 |  | 411 | 25.06083
https://doi.org/10.1016/j.biomaterials.2006.06.014 | Gelatin | TFE |  | 1.383 | 12 | 20 | 22 | 0.0578 |  |  | 290 | 34.48276
https://doi.org/10.1016/j.biomaterials.2006.06.014 | Gelatin | TFE |  | 1.383 | 35 | 20 | 22 | 0.0578 |  |  | 9100 | 28.57143
DOI10.1007/s00521-017-2996-6 | PCL | DMF |  | 0.945 | 0.5 | 10 | 15 | 8.4656 |  |  | 127
DOI10.1007/s00521-017-2996-6 | PCL | DMF |  | 0.945 | 0.5 | 10 | 21 | 8.4656 |  |  | 197
DOI10.1007/s00521-017-2996-6 | PCL | DMF |  | 0.945 | 0.5 | 8 | 18 | 8.4656 |  |  | 191
DOI10.1007/s00521-017-2996-6 | PCL | DMF |  | 0.945 | 0.5 | 12 | 18 | 8.4656 |  |  | 320
10.1007/s10924-023-02837-7 | Chitosan | TFA:DCM |  |  | 6 | 20 | 20 | 2 |  |  | 550
10.1007/s10924-023-02837-7 | Chitosan | TFA:DCM |  |  | 1.2 | 10 | 25 | 2 |  |  | 216
10.1007/s10924-023-02837-7 | Chitosan | TFA:DCM |  |  | 3.6 | 15 | 30 | 2 |  |  | 270
10.1007/s10924-023-02837-7 | Chitosan | TFA:DCM |  |  | 3.6 | 15 | 25 | 0.89 |  |  | 450
10.1007/s10924-023-02837-7 | Chitosan | TFA:DCM |  |  | 6 | 20 | 30 | 0.89 |  |  | 480
https://doi.org/10.1016/j.carbon.2010.12.056 | PAN | DMF |  | 0.945 |  | 25 | 25 | 9 |  |  | 430
https://doi.org/10.1016/j.carbon.2010.12.056 | PAN | DMF |  | 0.945 |  | 20 | 20 | 9 |  |  | 350
https://doi.org/10.1016/j.carbon.2010.12.056 | PAN | DMF |  | 0.945 |  | 15 | 16 | 9 |  |  | 470
https://doi.org/10.1016/j.carbon.2010.12.056 | PAN | DMF |  | 0.945 |  | 20 | 25 | 9 |  |  | 390
https://doi.org/10.1016/j.carbon.2010.12.056 | PAN | DMF |  | 0.945 |  | 25 | 20 | 9 |  |  | 530
https://doi.org/10.1016/j.carbon.2010.12.056 | PAN | DMF |  | 0.945 |  | 15 | 25 | 9 |  |  | 430
DOI: 10.1021/bm300327w | PLA | Chlorofrom:acetone | 3:1 (v/v%) |  | 1.8 |  | 15 | 9 |  |  | 800
https://link.springer.com/article/10.1007/s10853-008-3010-6 | CA | 17wt% CA in 2:1 (v/v) acetone:DMAc |  |  | 1 | 12 | 15 |  | 9.85 | 45 | 400
https://link.springer.com/article/10.1007/s10853-008-3010-6 | CA | 17wt% CA in 2:1 (v/v) acetone:DMAc |  |  | 1 | 12 | 15 |  | 19.85 | 30 | 530
https://link.springer.com/article/10.1007/s10853-008-3010-6 | CA | 17wt% CA in 2:1 (v/v) acetone:DMAc |  |  | 1 | 12 | 15 |  | 19.85 | 60 | 630
https://link.springer.com/article/10.1007/s10853-008-3010-6 | CA | 17wt% CA in 2:1 (v/v) acetone:DMAc |  |  | 1 | 12 | 15 |  | 29.85 | 30 | 460
https://link.springer.com/article/10.1007/s10853-008-3010-6 | CA | 17wt% CA in 2:1 (v/v) acetone:DMAc |  |  | 1 | 12 | 15 |  | 29.85 | 45 | 530
https://link.springer.com/article/10.1007/s10853-008-3010-6 | CA | 17wt% CA in 2:1 (v/v) acetone:DMAc |  |  | 1 | 12 | 15 |  | 29.85 | 60 | 540
https://link.springer.com/article/10.1007/s10853-008-3010-6 | CA | 17wt% CA in 2:1 (v/v) acetone:DMAc |  |  | 1 | 18 | 18 |  | 9.85 | 30 | 300
https://link.springer.com/article/10.1007/s10853-008-3010-6 | CA | 17wt% CA in 2:1 (v/v) acetone:DMAc |  |  | 1 | 18 | 18 |  | 9.85 | 45 | 360
https://link.springer.com/article/10.1007/s10853-008-3010-6 | CA | 17wt% CA in 2:1 (v/v) acetone:DMAc |  |  | 1 | 18 | 18 |  | 9.85 | 60 | 440
https://link.springer.com/article/10.1007/s10853-008-3010-6 | CA | 17wt% CA in 2:1 (v/v) acetone:DMAc |  |  | 1 | 18 | 18 |  | 19.85 | 30 | 550
https://link.springer.com/article/10.1007/s10853-008-3010-6 | CA | 17wt% CA in 2:1 (v/v) acetone:DMAc |  |  | 1 | 18 | 18 |  | 19.85 | 45 | 630
https://link.springer.com/article/10.1007/s10853-008-3010-6 | CA | 17wt% CA in 2:1 (v/v) acetone:DMAc |  |  | 1 | 18 | 18 |  | 19.85 | 60 | 660
https://link.springer.com/article/10.1007/s10853-008-3010-6 | CA | 17wt% CA in 2:1 (v/v) acetone:DMAc |  |  | 1 | 18 | 18 |  | 29.85 | 30 | 360
https://link.springer.com/article/10.1007/s10853-008-3010-6 | CA | 17wt% CA in 2:1 (v/v) acetone:DMAc |  |  | 1 | 18 | 18 |  | 29.85 | 45 | 480
https://link.springer.com/article/10.1007/s10853-008-3010-6 | CA | 17wt% CA in 2:1 (v/v) acetone:DMAc |  |  | 1 | 18 | 18 |  | 29.85 | 60 | 500
https://doi.org/10.1016/j.jafr.2019.100015 | Cellulose acetate (39,7 wt% acetyl content) | 15% (w/v) CA in acetone |  |  | 2 | 6 | 12 |  | 23.5 |  | 1346 | 60.32689
https://doi.org/10.1016/j.jafr.2019.100015 | Cellulose acetate (39,7 wt% acetyl content) | 12% (w/v) CA in acetone |  |  | 2 | 6 | 16 |  | 23.5 |  | 488 | 45.28689
https://doi.org/10.1016/j.jafr.2019.100015 | Cellulose acetate (39,7 wt% acetyl content) | 15% (w/v) CA in acetone |  |  | 2 | 10 | 16 |  | 23.5 |  | 823 | 63.06197
https://doi.org/10.1016/j.jafr.2019.100015 | Cellulose acetate (39,7 wt% acetyl content) | 9% (w/v) CA in acetone |  |  | 2 | 6 | 12 |  | 23.5 |  | 452 | 52.21239
https://doi.org/10.1016/j.jafr.2019.100015 | Cellulose acetate (39,7 wt% acetyl content) | 12% (w/v) CA in acetone |  |  | 2 | 10 | 12 |  | 23.5 |  | 801 | 47.69039
https://doi.org/10.1016/j.jafr.2019.100015 | Cellulose acetate (39,7 wt% acetyl content) | 15% (w/v) CA in acetone |  |  | 2 | 10 | 8 |  | 23.5 |  | 749 | 44.85981
https://doi.org/10.1016/j.jafr.2019.100015 | Cellulose acetate (39,7 wt% acetyl content) | 12% (w/v) CA in acetone |  |  | 2 | 10 | 12 |  | 23.5 |  | 666 | 67.41742
https://doi.org/10.1016/j.jafr.2019.100015 | Cellulose acetate (39,7 wt% acetyl content) | 12% (w/v) CA in acetone |  |  | 2 | 14 | 8 |  | 23.5 |  | 977 | 47.49232
https://doi.org/10.1016/j.jafr.2019.100015 | Cellulose acetate (39,7 wt% acetyl content) | 9% (w/v) CA in acetone |  |  | 2 | 10 | 8 |  | 23.5 |  | 404 | 42.32673
https://doi.org/10.1016/j.jafr.2019.100015 | Cellulose acetate (39,7 wt% acetyl content) | 12% (w/v) CA in acetone |  |  | 2 | 14 | 16 |  | 23.5 |  | 1104 | 48.09783
https://doi.org/10.1016/j.jafr.2019.100015 | Cellulose acetate (39,7 wt% acetyl content) | 9% (w/v) CA in acetone |  |  | 2 | 14 | 12 |  | 23.5 |  | 562 | 71.17438
https://doi.org/10.1016/j.jafr.2019.100015 | Cellulose acetate (39,7 wt% acetyl content) | 15% (w/v) CA in acetone |  |  | 2 | 14 | 12 |  | 23.5 |  | 1149 | 45.51784
https://doi.org/10.1016/j.jafr.2019.100015 | Cellulose acetate (39,7 wt% acetyl content) | 9% (w/v) CA in acetone |  |  | 2 | 10 | 16 |  | 23.5 |  | 478 | 70.50209
https://doi.org/10.1016/j.jafr.2019.100015 | Cellulose acetate (39,7 wt% acetyl content) | 12% (w/v) CA in acetone |  |  | 2 | 6 | 8 |  | 23.5 |  | 756 | 62.16931
https://doi.org/10.1016/j.jafr.2019.100015 | Cellulose acetate (39,7 wt% acetyl content) | 12% (w/v) CA in acetone |  |  | 2 | 10 | 12 |  | 23.5 |  | 653 | 61.71516
https://doi.org/10.1016/S0022-3549(15)00191-4 | EC | 25% (wt/vol) total polymer in anhydrous ethanol |  |  | 0.5 | 10 | 13 |  | 23.5 |  | 343 | 32.06997
https://doi.org/10.1177/155892501200700414 | Nylon 6 | 20wt% Nylon 6 in formic acid |  |  | 0.1 | 15 | 20 |  | 23.5 |  | 257.7
https://doi.org/10.1177/155892501200700414 | Nylon 6 | 20wt% Nylon 6 in formic acid |  |  | 0.5 | 15 | 20 |  | 23.5 |  | 237
https://doi.org/10.1177/155892501200700414 | Nylon 6 | 20wt% Nylon 6 in formic acid |  |  | 1 | 15 | 20 |  | 23.5 |  | 250.8
https://doi.org/10.1177/155892501200700414 | Nylon 6 | 20wt% Nylon 6 in formic acid |  |  | 1.5 | 15 | 20 |  | 23.5 |  | 237.05
https://doi.org/10.1177/0883911508093357 | PAM14 | 8% PAM14 (w/v) in ethanol/water (50:50) with 1% (w/v) DS |  |  | 1 | 20 | 20 |  | 20 | 60 | 455 | 21.0989
https://doi.org/10.1177/0883911508093357 | PAM14 | 8% PAM14 (w/v) in ethanol/water (50:50) with 2% (w/v) DS |  |  | 1 | 20 | 20 |  | 20 | 60 | 415 | 22.40964
https://doi.org/10.1177/0883911508093357 | PAM14 | 8% PAM14 (w/v) in ethanol/water (50:50) with 0.5% (w/v) HSA |  |  | 1 | 20 | 20 |  | 20 | 60 | 1602 | 36.32959
https://doi.org/10.1177/0883911508093357 | PAM14 | 8% PAM14 (w/v) in ethanol/water (50:50) with 1% (w/v) HSA |  |  | 1 | 20 | 20 |  | 20 | 60 | 406 | 15.02463
https://doi.org/10.1177/0883911508093357 | PAM14 | 8% PAM14 (w/v) in ethanol/water (50:50) with 1.5% (w/v) HSA |  |  | 1 | 20 | 20 |  | 20 | 60 | 473 | 33.19239
https://doi.org/10.1177/0883911508093357 | PAM14 | 8% PAM14 (w/v) in ethanol/water (50:50) with 2% (w/v) HSA |  |  | 1 | 20 | 20 |  | 20 | 60 | 390 | 40.25641
https://doi.org/10.1177/0883911508093357 | PAM14 | 8% PAM14 (w/v) in ethanol/water (50:50) with 3% (w/v) HSA |  |  | 1 | 20 | 20 |  | 20 | 60 | 322 | 31.67702
https://doi.org/10.1177/0883911508093357 | PAM14 | 8% PAM14 (w/v) in ethanol/water (50:50) with 1% (w/v) HSA + 1% (w/v) DS |  |  | 1 | 20 | 20 |  | 20 | 60 | 550 | 26
https://doi.org/10.1177/0883911508093357 | PAM14 | 8% PAM14 (w/v) in ethanol/water (50:50) with 2% (w/v) HSA + 1% (w/v) DS |  |  | 1 | 20 | 20 |  | 20 | 60 | 363 | 27.27273
https://doi.org/10.1177/0883911508093357 | PAM14 | 8% PAM14 (w/v) in ethanol/water (50:50) |  |  | 1 | 30 | 20 |  | 20 | 60 | 544 | 23.52941
https://doi.org/10.1177/0883911508093357 | PAM14 | 8% PAM14 (w/v) in ethanol/water (50:50) with 1% (w/v) DS |  |  | 1 | 30 | 20 |  | 20 | 60 | 448 | 22.54464
https://doi.org/10.1177/0883911508093357 | PAM14 | 8% PAM14 (w/v) in ethanol/water (50:50) with 2% (w/v) DS |  |  | 1 | 30 | 20 |  | 20 | 60 | 336 | 20.53571
https://doi.org/10.1177/0883911508093357 | PAM14 | 8% PAM14 (w/v) in ethanol/water (50:50) with 0.5% (w/v) HSA |  |  | 1 | 30 | 20 |  | 20 | 60 | 640 | 10.9375
https://doi.org/10.1177/0883911508093357 | PAM14 | 8% PAM14 (w/v) in ethanol/water (50:50) with 1% (w/v) HSA |  |  | 1 | 30 | 20 |  | 20 | 60 | 302 | 14.23841
https://doi.org/10.1177/0883911508093357 | PAM14 | 8% PAM14 (w/v) in ethanol/water (50:50) with 1.5% (w/v) HSA |  |  | 1 | 30 | 20 |  | 20 | 60 | 450 | 29.55556
https://doi.org/10.1177/0883911508093357 | PAM14 | 8% PAM14 (w/v) in ethanol/water (50:50) with 2% (w/v) HSA |  |  | 1 | 30 | 20 |  | 20 | 60 | 264 | 24.62121
https://doi.org/10.1177/0883911508093357 | PAM14 | 8% PAM14 (w/v) in ethanol/water (50:50) with 3% (w/v) HSA |  |  | 1 | 30 | 20 |  | 20 | 60 | 329 | 27.65957
https://doi.org/10.1177/0883911508093357 | PAM14 | 8% PAM14 (w/v) in ethanol/water (50:50) with 1% (w/v) HSA + 2% (w/v) DS |  |  | 1 | 30 | 20 |  | 20 | 60 | 517 | 31.91489
https://doi.org/10.1016/j.jcis.2016.02.048 | PCL | 8wt% HFIP for PCL, 10wt% DIW for HSA |  |  | 0.6 | 12 | 12 |  | 23 | 27.5 | 569 | 28.8225
https://doi.org/10.1016/j.jcis.2016.02.048 | PCL | 8wt% HFIP |  |  | 0.6 | 12 | 12 |  | 23 | 27.5 | 356 | 19.66292
https://doi.org/10.1016/j.jcis.2016.02.048 | PCL | 8wt% HFIP for PCL, 10wt% DIW for HSA |  |  | 0.6 | 6 | 12 |  | 23 | 27.5 | 832 | 13.10096
https://doi.org/10.1016/j.jcis.2016.02.048 | PCL | 8wt% HFIP for PCL, 10wt% DIW for HSA |  |  | 0.6 | 8 | 12 |  | 23 | 27.5 | 482 | 30.49793
https://doi.org/10.1016/j.jcis.2016.02.048 | PCL | 8wt% HFIP for PCL, 10wt% DIW for HSA |  |  | 0.6 | 10 | 12 |  | 23 | 27.5 | 451 | 22.17295
https://doi.org/10.1016/j.jcis.2016.02.048 | PCL | 8wt% HFIP for PCL, 10wt% DIW for HSA |  |  | 0.6 | 15 | 12 |  | 23 | 27.5 | 354 | 19.20904
https://doi.org/10.1016/j.jcis.2016.02.048 | PCL | 8wt% HFIP for PCL, 10wt% DIW for HSA |  |  | 2 | 12 | 12 |  | 23 | 27.5 | 452 | 24.33628
https://doi.org/10.1016/j.jcis.2016.02.048 | PCL | 8wt% HFIP for PCL, 10wt% DIW for HSA |  |  | 5 | 12 | 12 |  | 23 | 27.5 | 630 | 33.33333
https://doi.org/10.1016/j.jcis.2016.02.048 | PCL | 8wt% HFIP for PCL, 10wt% DIW for HSA |  |  | 0.6 | 12 | 15 |  | 23 | 27.5 | 802 | 21.19701
https://doi.org/10.1016/j.jcis.2016.02.048 | PCL | 8wt% HFIP for PCL, 10wt% DIW for HSA |  |  | 0.6 | 12 | 20 |  | 23 | 27.5 | 1280 | 26.171875
https://doi.org/10.1007/s12221-016-6350-x | PCL | 9% PCL (w/v) in Formic acid |  |  | 0.5 |  | 20 |  | 25 | 35 | 110 | 27.27273
https://doi.org/10.1007/s12221-016-6350-x | PCL | 12% PCL (w/v) in Formic acid |  |  | 0.5 |  | 20 |  | 25 | 35 | 190 | 26.31579
https://doi.org/10.1007/s12221-016-6350-x | PCL | 15% PCL (w/v) in Formic acid |  |  | 0.5 |  | 20 |  | 25 | 35 | 250 | 20
https://doi.org/10.1007/s12221-016-6350-x | PCL | 18% PCL (w/v) in Formic acid |  |  | 0.5 |  | 20 |  | 25 | 35 | 1690 | 53.25444
https://doi.org/10.1007/s12221-016-6350-x | PCL | 7% PCL (w/v) in DCM/DMF (3:1, v/v) |  |  | 1.2 |  | 20 |  | 25 | 35 | 420 | 35.71429
https://doi.org/10.1007/s12221-016-6350-x | PCL | 9% PCL (w/v) in DCM/DMF (3:1, v/v) |  |  | 1.2 |  | 20 |  | 25 | 35 | 450 | 28.88889
https://doi.org/10.1007/s12221-016-6350-x | PCL | 11% PCL (w/v) in DCM/DMF (3:1, v/v) |  |  | 1.2 |  | 20 |  | 25 | 35 | 780 | 30.76923
https://doi.org/10.1007/s12221-016-6350-x | PCL | 12% PCL (w/v) in Choloform/DMF (9:1, v/v) |  |  | 1.2 |  | 16 |  | 25 | 35 | 1630 | 42.33129
https://doi.org/10.1007/s12221-016-6350-x | PCL | 14% PCL (w/v) in Choloform/DMF (9:1, v/v) |  |  | 1.2 |  | 16 |  | 25 | 35 | 1880 | 17.55319
https://doi.org/10.1007/s12221-016-6350-x | PCL | 16% PCL (w/v) in Choloform/DMF (9:1, v/v) |  |  | 1.2 |  | 16 |  | 25 | 35 | 2080 | 27.88462
https://doi.org/10.1007/s12221-016-6350-x | PCL | 18% PCL (w/v) in Choloform/DMF (9:1, v/v) |  |  | 1.2 |  | 16 |  | 25 | 35 | 2500 | 40.4
https://doi.org/10.1007/s12221-016-6350-x | PCL | 14% PCL (w/v) in Dichloroethane |  |  | 0.5 |  | 12 |  | 25 | 35 | 1780 | 67.41573
https://doi.org/10.1007/s12221-016-6350-x | PCL | 16% PCL (w/v) in Dichloroethane |  |  | 0.5 |  | 12 |  | 25 | 35 | 3430 | 16.61808
https://doi.org/10.1007/s12221-016-6350-x | PCL | 18% PCL (w/v) in Dichloroethane |  |  | 0.5 |  | 12 |  | 25 | 35 | 3490 | 20.05731
https://doi.org/10.1007/s12221-016-6350-x | PCL | 20% PCL (w/v) in Dichloroethane |  |  | 0.5 |  | 12 |  | 25 | 35 | 3850 | 16.62338
https://doi.org/10.1515/epoly-2014-0110 | PCL | 12 wt% PCL in glacial acetic acid (90% vol.) |  |  | 0.5 | 15 | 20 |  | 25 | 20 | 580 | 27.58621
https://doi.org/10.1515/epoly-2014-0110 | PCL | 12 wt% PCL in glacial acetic acid (90% vol.) |  |  | 0.5 | 15 | 20 |  | 35 | 20 | 200 | 40
https://doi.org/10.1515/epoly-2014-0110 | PCL | 12 wt% PCL in glacial acetic acid (90% vol.) |  |  | 0.5 | 15 | 20 |  | 45 | 20 | 160 | 37.5
https://doi.org/10.1515/epoly-2014-0110 | PCL | 16 wt% PCL in glacial acetic acid (90% vol.) |  |  | 0.5 | 15 | 20 |  | 25 | 20 | 460 | 43.47826
https://doi.org/10.1515/epoly-2014-0110 | PCL | 16 wt% PCL in glacial acetic acid (90% vol.) |  |  | 0.5 | 15 | 20 |  | 35 | 20 | 185 | 43.24324
https://doi.org/10.1515/epoly-2014-0110 | PCL | 16 wt% PCL in glacial acetic acid (90% vol.) |  |  | 0.5 | 15 | 20 |  | 45 | 20 | 160 | 31.25
https://doi.org/10.1515/epoly-2014-0110 | PCL | 20 wt% PCL in glacial acetic acid (90% vol.) |  |  | 0.5 | 15 | 20 |  | 45 | 20 | 220 | 36.36364
https://doi.org/10.3390/ma11112176 | PCL | 5% PCL / PTX |  |  | 1.2 | 20 | 23 |  | 24 | 30 | 310 | 12.90323
https://doi.org/10.3390/ma11112176 | PCL | 5% PCL / PTX / 10% (w/w) HSA |  |  | 1.3 | 20 | 23.5 |  | 24 | 30 | 560 | 16.07143
https://doi.org/10.3390/ma11112176 | PCL | 5% PCL / PTX / 3% (v/v) DMSO |  |  | 1.3 | 20 | 23 |  | 24 | 30 | 190 | 15.78947
https://doi.org/10.3390/ma11112176 | PCL | 5% PCL / PTX / 6% (v/v) DMSO |  |  | 1.3 | 20 | 24.5 |  | 24 | 30 | 130 | 15.38462
https://doi.org/10.3390/ma11112176 | PCL | 5% PCL / PTX / 3% (v/v) DMSO / 10% HSA |  |  | 1.4 | 20 | 24.5 |  | 24 | 30 | 370 | 21.62162
https://doi.org/10.3390/ma11112176 | PCL | 5% PCL / PTX / 6% (v/v) DMSO / 10% HSA |  |  | 1.4 | 20 | 25 |  | 24 | 30 | 160 | 18.75
https://doi.org/10.1021/la702449k | PCL | 11wt% PCL in DMF/MC (60/40) with 0.25 wt% Rhodamine 610 dye (relative to polymer) |  |  | 1 | 14 | 12.5 |  | 23.5 | 21 | 500
https://doi.org/10.1021/la702449k | PCL | 13wt% PCL in DMF/MC (60/40) with 0.23 wt% Rhodamine 610 dye (relative to polymer) |  |  | 1 | 14 | 13.5 |  | 23.5 | 21 | 650
https://doi.org/10.1021/la702449k | PCL | 15wt% PCL in DMF/MC (60/40) with 0.23 wt% Rhodamine 610 dye (relative to polymer) |  |  | 1 | 12 | 13.5 |  | 23.5 | 21 | 700
https://doi.org/10.1002/app.25464 | PDLLA | 10% PDLLA (50 kDa) in acetone |  |  | 1.8 | 15 | 15 |  | 25 | 47.5 | 187 | 12.29947
https://doi.org/10.1002/app.25464 | PDLLA | 20% PDLLA (100 kDa) in acetone/chloroform 4:1 |  |  | 5.4 | 15 | 15 |  | 25 | 47.5 | 468 | 29.91453
https://doi.org/10.1002/app.25464 | PDLLA | 30% PDLLA (165 kDa) in acetone/choloroform 3:1 |  |  | 9 | 15 | 15 |  | 25 | 47.5 | 1000 | 22.1
https://doi.org/10.1002/app.25464 | PDLLA | 10% PDLLA (50 kDa) in acetone/chloroform 4:1 |  |  | 5.4 | 15 | 20 |  | 25 | 47.5 | 118 | 25.42373
https://doi.org/10.1002/app.25464 | PDLLA | 20% PDLLA (100 kDa) in acetone/chloroform 3:1 |  |  | 9 | 15 | 20 |  | 25 | 47.5 | 803 | 24.03487
https://doi.org/10.1002/app.25464 | PDLLA | 30% PDLLA (165 kDa) in acetone |  |  | 1.8 | 15 | 20 |  | 25 | 47.5 | 238 | 36.55462
https://doi.org/10.1002/app.25464 | PDLLA | 10% PDLLA (100 kDa) in acetone |  |  | 9 | 15 | 25 |  | 25 | 47.5 | 86 | 33.72093
https://doi.org/10.1002/app.25464 | PDLLA | 20% PDLLA 165 kDa) in acetone/chloroform 4:1 |  |  | 1.8 | 15 | 25 |  | 25 | 47.5 | 223 | 30.9417
https://doi.org/10.1002/app.25464 | PDLLA | 30% PDLLA (50 kDa) in acetone/chloroform 3:1 |  |  | 5.4 | 15 | 25 |  | 25 | 47.5 | 2500 | 13.52
https://doi.org/10.1002/app.25464 | PDLLA | 20% PDLLA (50 kDa) in acetone |  |  | 9 | 15 | 15 |  | 25 | 47.5 | 1000 | 26.7
https://doi.org/10.1002/app.25464 | PDLLA | 30% PDLLA (100 kDa) in acetone/chloroform 4:1 |  |  | 1.8 | 15 | 15 |  | 25 | 47.5 | 1500 | 20.26667
https://doi.org/10.1002/app.25464 | PDLLA | 10% PDLLA (100 kDa) in acetone/chloroform 3:1 |  |  | 1.8 | 15 | 20 |  | 25 | 47.5 | 217 | 37.32719
https://doi.org/10.1002/app.25464 | PDLLA | 20% PDLLA (165 kDa) in acetone |  |  | 5.4 | 15 | 20 |  | 25 | 47.5 | 152 | 35.52632
https://doi.org/10.1002/app.25464 | PDLLA | 30% PDLLA (50 kDa) in acetone/chloroform 4:1 |  |  | 9 | 15 | 20 |  | 25 | 47.5 | 2550 | 13.84314
https://doi.org/10.1002/app.25464 | PDLLA | 20% PDLLA (50 kDa) in acetone/chloroform 3:1 |  |  | 1.8 | 15 | 25 |  | 25 | 47.5 | 845 | 23.90533
https://doi.org/10.1002/app.25464 | PDLLA | 30% PDLLA (100 kDa) in acetone |  |  | 5.4 | 15 | 25 |  | 25 | 47.5 | 1560 | 15.25641
https://doi.org/10.1016/j.ijpharm.2013.07.078 | PEO | 3% PEO (w/w) in acetic acid (3% v/v) |  |  | 0.6 | 18 | 20 |  | 22.25 | 4 | 252 | 15.47619
https://doi.org/10.1016/j.ijpharm.2013.07.078 | PEO | 3% PEO (w/w) in acetic acid (3% v/v) |  |  | 0.6 | 18 | 20 |  | 22.25 | 10 | 225 | 19.55556
https://doi.org/10.1016/j.ijpharm.2013.07.078 | PEO | 3% PEO (w/w) in acetic acid (3% v/v) |  |  | 0.6 | 18 | 20 |  | 22.25 | 20 | 180 | 27.22222
https://doi.org/10.1016/j.ijpharm.2013.07.078 | PEO | 3% PEO (w/w) in acetic acid (3% v/v) |  |  | 0.6 | 18 | 20 |  | 22.25 | 30 | 146 | 29.45205
https://doi.org/10.1016/j.ijpharm.2013.07.078 | PEO | 3% PEO (w/w) in acetic acid (3% v/v) |  |  | 0.6 | 18 | 20 |  | 22.25 | 40 | 130 | 38.46154
https://doi.org/10.1016/j.ijpharm.2013.07.078 | PEO | 3% PEO (w/w) in acetic acid (3% v/v) |  |  | 0.6 | 18 | 20 |  | 22.25 | 50 | 97 | 64.94845
https://doi.org/10.1016/j.ijpharm.2013.07.078 | PEO | 3% PEO (w/w) in acetic acid (3% v/v) |  |  | 0.6 | 18 | 20 |  | 22.25 | 60 | 75 | 72
https://doi.org/10.31487/j.dobcr.2021.02.04 | PLGA | 14.5 w% PLGA (75:25) in HFIP |  |  | 0.9 | 12.5 | 12 |  | 23.5 | 50 | 3800 | 10.52632
https://doi.org/10.31487/j.dobcr.2021.02.04 | PLGA | 14.5 w% PLGA (75:25) in HFIP |  |  | 0.9 | 15 | 12 |  | 23.5 | 50 | 3400 | 5.882353
https://doi.org/10.31487/j.dobcr.2021.02.04 | PLGA | 14.5 w% PLGA (75:25) in HFIP |  |  | 0.9 | 17.5 | 12 |  | 23.5 | 50 | 1400 | 0.7142857
https://doi.org/10.31487/j.dobcr.2021.02.04 | PLGA | 14.5 w% PLGA (75:25) in HFIP |  |  | 0.9 | 20 | 12 |  | 23.5 | 50 | 2700 | 3.333333
https://doi.org/10.31487/j.dobcr.2021.02.04 | PLGA | 14.5 w% PLGA (75:25) in HFIP |  |  | 0.9 | 20 | 12 |  | 23.5 | 50 | 2700 | 2.962963
https://doi.org/10.31487/j.dobcr.2021.02.04 | PLGA | 14.5 w% PLGA (75:25) in HFIP |  |  | 0.9 | 20 | 16 |  | 23.5 | 50 | 2000 | 4
https://doi.org/10.31487/j.dobcr.2021.02.04 | PLGA | 14.5 w% PLGA (75:25) in HFIP |  |  | 0.9 | 20 | 20 |  | 23.5 | 50 | 3200 | 21.875
https://doi.org/10.31487/j.dobcr.2021.02.04 | PLGA | 14.5 w% PLGA (75:25) in HFIP |  |  | 0.6 | 17.5 | 20 |  | 23.5 | 50 | 3400 | 5.882353
https://doi.org/10.31487/j.dobcr.2021.02.04 | PLGA | 14.5 w% PLGA (75:25) in HFIP |  |  | 0.9 | 17.5 | 20 |  | 23.5 | 50 | 2500 | 4
https://doi.org/10.31487/j.dobcr.2021.02.04 | PLGA | 14.5 w% PLGA (75:25) in HFIP |  |  | 1.2 | 17.5 | 20 |  | 23.5 | 50 | 3100 | 29.03226
https://doi.org/10.31487/j.dobcr.2021.02.04 | PLGA | 7 w% PLGA (75:25) in HFIP |  |  | 0.9 | 17.5 | 20 |  | 23.5 | 50 | 2500 | 8
https://doi.org/10.31487/j.dobcr.2021.02.04 | PLGA | 11 w% PLGA (75:25) in HFIP |  |  | 0.9 | 17.5 | 20 |  | 23.5 | 50 | 3100 | 3.225806
https://doi.org/10.1021/la702449k | PMMA | 24wt% PMMA in pure DMF with 2.34 wt% Rhodamine 610 dye (relative to polymer) |  |  | 0.6 | 12 | 10 |  | 23.5 | 21 | 550
https://doi.org/10.1021/la702449k | PMMA | 15wt% PMMA in pure DMF with 3.67 wt% Rhodamine 610 dye (relative to polymer) |  |  | 1 | 12 | 11 |  | 23.5 | 21 | 760
https://doi.org/10.1021/la702449k | PMMA | 15wt% PMMA in pure DMF with 3.15 wt% Rhodamine 610 dye (relative to polymer) |  |  | 0.3 | 12 | 14 |  | 23.5 | 21 | 1750
https://doi.org/10.1016/S0022-3549(15)00191-4 | PNIPAAm | 25% (wt/vol) total polymer in anhydrous ethanol |  |  | 0.5 | 10 | 13 |  | 22.25 |  | 638 | 24.60815
https://doi.org/10.1016/j.polymer.2008.09.025 | PS | 10% PS (w/v) in DMF (Aldrich. 99%. 15.9 uS/cm of pure solvent) |  |  | 1 | 10 | 15 |  | 22.25 |  | 481 | 19.33472
https://doi.org/10.1016/j.polymer.2008.09.025 | PS | 15% PS (w/v) in DMF (Aldrich. 99%. 15.9 uS/cm of pure solvent) |  |  | 1 | 10 | 15 |  | 22.25 |  | 958 | 20.87683
https://doi.org/10.1016/j.polymer.2008.09.025 | PS | 20% PS (w/v) in DMF (Aldrich. 99%. 15.9 uS/cm of pure solvent) |  |  | 1 | 10 | 15 |  | 22.25 |  | 1470 | 17.41497
https://doi.org/10.1016/j.polymer.2008.09.025 | PS | 10% PS (w/v) in DMF (Aldrich. 99%. 5.6 uS/cm of pure solvent) |  |  | 1 | 10 | 15 |  | 22.25 |  | 373 | 30.02681
https://doi.org/10.1016/j.polymer.2008.09.025 | PS | 15% PS (w/v) in DMF (Aldrich. 99%. 5.6 uS/cm of pure solvent) |  |  | 1 | 10 | 15 |  | 22.25 |  | 1229 | 25.95606
https://doi.org/10.1016/j.polymer.2008.09.025 | PS | 20% PS (w/v) in DMF (Aldrich. 99%. 5.6 uS/cm of pure solvent) |  |  | 1 | 10 | 15 |  | 22.25 |  | 2370 | 18.77637
https://doi.org/10.1016/j.polymer.2008.09.025 | PS | 25% PS (w/v) in DMF (Aldrich. 99%. 5.6 uS/cm of pure solvent) |  |  | 1 | 10 | 15 |  | 22.25 |  | 1882 | 14.71838
https://doi.org/10.1016/j.polymer.2008.09.025 | PS | 10% PS (w/v) in DMF (Sigma. 99.8%. 1.3 uS/cm of pure solvent) |  |  | 1 | 10 | 15 |  | 22.25 |  | 367 | 32.69755
https://doi.org/10.1016/j.polymer.2008.09.025 | PS | 15% PS (w/v) in DMF (Sigma. 99.8%. 1.3 uS/cm of pure solvent) |  |  | 1 | 10 | 15 |  | 22.25 |  | 922 | 29.718
https://doi.org/10.1016/j.polymer.2008.09.025 | PS | 20% PS (w/v) in DMF (Sigma. 99.8%. 1.3 uS/cm of pure solvent) |  |  | 1 | 10 | 15 |  | 22.25 |  | 2788 | 13.41463
https://doi.org/10.1016/j.polymer.2008.09.025 | PS | 25% PS (w/v) in DMF (Sigma. 99.8%. 1.3 uS/cm of pure solvent) |  |  | 1 | 10 | 15 |  | 22.25 |  | 1872 | 12.44658
https://doi.org/10.1016/j.polymer.2008.09.025 | PS | 10% PS (w/v) in DMF (Fluka. 98%. 0.5 uS/cm of pure solvent) |  |  | 1 | 10 | 15 |  | 22.25 |  | 351 | 27.63533
https://doi.org/10.1016/j.polymer.2008.09.025 | PS | 15% PS (w/v) in DMF (Fluka. 98%. 0.5 uS/cm of pure solvent) |  |  | 1 | 10 | 15 |  | 22.25 |  | 942 | 18.15287
https://doi.org/10.1016/j.polymer.2008.09.025 | PS | 20% PS (w/v) in DMF (Fluka. 98%. 0.5 uS/cm of pure solvent) |  |  | 1 | 10 | 15 |  | 22.25 |  | 1376 | 19.76744
https://doi.org/10.1016/j.polymer.2008.09.025 | PS | 25% PS (w/v) in DMF (Fluka. 98%. 0.5 uS/cm of pure solvent) |  |  | 1 | 10 | 15 |  | 22.25 |  | 2661 | 19.87974
https://doi.org/10.1016/j.polymer.2008.09.025 | PS | 30% PS (w/v) in DMF (Fluka. 98%. 0.5 uS/cm of pure solvent) |  |  | 1 | 10 | 15 |  | 22.25 |  | 4284 | 9.640523
https://doi.org/10.1016/j.polymer.2008.09.025 | PS | 10% PS (w/v) in DMF (Fluka. 99.8%. 1.0 uS/cm of pure solvent) |  |  | 1 | 10 | 15 |  | 22.25 |  | 292 | 16.43836
https://doi.org/10.1016/j.polymer.2008.09.025 | PS | 15% PS (w/v) in DMF (Fluka. 99.8%. 1.0 uS/cm of pure solvent) |  |  | 1 | 10 | 15 |  | 22.25 |  | 942 | 26.32696
https://doi.org/10.1016/j.polymer.2008.09.025 | PS | 20% PS (w/v) in DMF (Fluka. 99.8%. 1.0 uS/cm of pure solvent) |  |  | 1 | 10 | 15 |  | 22.25 |  | 1534 | 23.85919
https://doi.org/10.1016/j.polymer.2008.09.025 | PS | 25% PS (w/v) in DMF (Fluka. 99.8%. 1.0 uS/cm of pure solvent) |  |  | 1 | 10 | 15 |  | 22.25 |  | 1656 | 13.16425
https://doi.org/10.1016/j.polymer.2008.09.025 | PS | 30% PS (w/v) in DMF (Fluka. 99.8%. 1.0 uS/cm of pure solvent) |  |  | 1 | 10 | 15 |  | 22.25 |  | 3803 | 15.67184
https://doi.org/10.1016/j.polymer.2008.09.025 | PS | 10% PS (w/v) in DMF (Fluka. 98%. 0.5 uS/cm of pure solvent) + 0.003% TBAB (w/v) |  |  | 1 | 10 | 15 |  | 22.25 |  | 191 | 18.32461
https://doi.org/10.1016/j.polymer.2008.09.025 | PS | 15% PS (w/v) in DMF (Fluka. 98%. 0.5 uS/cm of pure solvent) + 0.003% TBAB (w/v) |  |  | 1 | 10 | 15 |  | 22.25 |  | 443 | 19.41309
https://doi.org/10.1016/j.polymer.2008.09.025 | PS | 20% PS (w/v) in DMF (Fluka. 98%. 0.5 uS/cm of pure solvent) + 0.003% TBAB (w/v) |  |  | 1 | 10 | 15 |  | 22.25 |  | 1017 | 17.01082
https://doi.org/10.1016/j.polymer.2008.09.025 | PS | 25% PS (w/v) in DMF (Fluka. 98%. 0.5 uS/cm of pure solvent) + 0.003% TBAB (w/v) |  |  | 1 | 10 | 15 |  | 22.25 |  | 1552 | 17.59021
https://doi.org/10.1016/j.polymer.2008.09.025 | PS | 10% PS (w/v) in DMF (Alrdrich. 99%. 5.6 uS/cm of pure solvent) + 0.15% TBAB (w/v) |  |  | 1 | 10 | 15 |  | 22.25 |  | 181 | 25.41436
https://doi.org/10.1016/j.polymer.2008.09.025 | PS | 15% PS (w/v) in DMF (Alrdrich. 99%. 5.6 uS/cm of pure solvent) + 0.1% TBAB (w/v) |  |  | 1 | 10 | 15 |  | 22.25 |  | 490 | 16.93878
https://doi.org/10.1016/j.polymer.2012.10.003 | PS | 20wt% PS/DMF |  |  | 1 | 35 | 15 |  | 20 | 5 | 490
https://doi.org/10.1016/j.polymer.2012.10.003 | PS | 20wt% PS/DMF |  |  | 1 | 35 | 15 |  | 20 | 10 | 500
https://doi.org/10.1016/j.polymer.2012.10.003 | PS | 20wt% PS/DMF |  |  | 1 | 35 | 15 |  | 20 | 20 | 1000
https://doi.org/10.1016/j.polymer.2012.10.003 | PS | 20wt% PS/DMF |  |  | 1 | 35 | 15 |  | 20 | 30 | 1900
https://doi.org/10.1016/j.polymer.2012.10.003 | PS | 20wt% PS/DMF |  |  | 1 | 35 | 15 |  | 20 | 40 | 1800
https://doi.org/10.1016/j.polymer.2012.10.003 | PS | 20wt% PS/DMF |  |  | 1 | 35 | 15 |  | 20 | 50 | 3600
https://doi.org/10.1016/j.polymer.2012.10.003 | PS | 20wt% PS/DMF |  |  | 1 | 35 | 15 |  | 20 | 60 | 3400
https://doi.org/10.1016/j.polymer.2012.10.003 | PS | 20wt% PS/DMF |  |  | 1 | 35 | 15 |  | 40 | 5 | 510
https://doi.org/10.1016/j.polymer.2012.10.003 | PS | 20wt% PS/DMF |  |  | 1 | 35 | 15 |  | 40 | 10 | 500
https://doi.org/10.1016/j.polymer.2012.10.003 | PS | 20wt% PS/DMF |  |  | 1 | 35 | 15 |  | 40 | 20 | 1500
https://doi.org/10.1016/j.polymer.2012.10.003 | PS | 20wt% PS/DMF |  |  | 1 | 35 | 15 |  | 40 | 30 | 2600
https://doi.org/10.1016/j.polymer.2012.10.003 | PS | 20wt% PS/DMF |  |  | 1 | 35 | 15 |  | 40 | 40 | 3000
https://doi.org/10.1016/j.polymer.2012.10.003 | PS | 20wt% PS/DMF |  |  | 1 | 35 | 15 |  | 40 | 50 | 4200
https://doi.org/10.1016/j.polymer.2012.10.003 | PS | 20wt% PS/DMF |  |  | 1 | 35 | 15 |  | 40 | 60 | 4300
https://doi.org/10.1016/j.polymer.2012.10.003 | PS | 20wt% PS/DMF |  |  | 1 | 35 | 15 |  | 60 | 5 | 600
https://doi.org/10.1016/j.polymer.2012.10.003 | PS | 20wt% PS/DMF |  |  | 1 | 35 | 15 |  | 60 | 10 | 650
https://doi.org/10.1016/j.polymer.2012.10.003 | PS | 20wt% PS/DMF |  |  | 1 | 35 | 15 |  | 60 | 20 | 2000
https://doi.org/10.1016/j.polymer.2012.10.003 | PS | 20wt% PS/DMF |  |  | 1 | 35 | 15 |  | 60 | 30 | 2400
https://doi.org/10.1016/j.polymer.2012.10.003 | PS | 20wt% PS/DMF |  |  | 1 | 35 | 15 |  | 60 | 40 | 3200
https://doi.org/10.1016/j.polymer.2012.10.003 | PS | 20wt% PS/DMF |  |  | 1 | 35 | 15 |  | 60 | 50 | 3400
https://doi.org/10.1016/j.polymer.2012.10.003 | PS | 20wt% PS/DMF |  |  | 1 | 35 | 15 |  | 60 | 60 | 5200
https://doi.org/10.1002/adv.21947 | PS | 18wt% PS in DMF |  |  | 0.3 | 16 | 17 |  | 23.5 |  | 312
https://www.sciencedirect.com/science/article/pii/S0032386112008476 | PS | 20wt% PS in DMF |  |  | 1 | 35 | 15 |  | 20 | 5 | 490
https://www.sciencedirect.com/science/article/pii/S0032386112008476 | PS | 20wt% PS in DMF |  |  | 1 | 35 | 15 |  | 20 | 10 | 500
https://www.sciencedirect.com/science/article/pii/S0032386112008476 | PS | 20wt% PS in DMF |  |  | 1 | 35 | 15 |  | 20 | 20 | 1050
https://www.sciencedirect.com/science/article/pii/S0032386112008476 | PS | 20wt% PS in DMF |  |  | 1 | 35 | 15 |  | 20 | 30 | 1900
https://www.sciencedirect.com/science/article/pii/S0032386112008476 | PS | 20wt% PS in DMF |  |  | 1 | 35 | 15 |  | 20 | 40 | 3100
https://www.sciencedirect.com/science/article/pii/S0032386112008476 | PS | 20wt% PS in DMF |  |  | 1 | 35 | 15 |  | 20 | 50 | 3700
https://www.sciencedirect.com/science/article/pii/S0032386112008476 | PS | 20wt% PS in DMF |  |  | 1 | 35 | 15 |  | 20 | 60 | 3450
https://www.sciencedirect.com/science/article/pii/S0032386112008476 | PS | 20wt% PS in DMF |  |  | 1 | 35 | 15 |  | 40 | 5 | 500
https://www.sciencedirect.com/science/article/pii/S0032386112008476 | PS | 20wt% PS in DMF |  |  | 1 | 35 | 15 |  | 40 | 10 | 490
https://www.sciencedirect.com/science/article/pii/S0032386112008476 | PS | 20wt% PS in DMF |  |  | 1 | 35 | 15 |  | 40 | 20 | 1500
https://www.sciencedirect.com/science/article/pii/S0032386112008476 | PS | 20wt% PS in DMF |  |  | 1 | 35 | 15 |  | 40 | 30 | 2600
https://www.sciencedirect.com/science/article/pii/S0032386112008476 | PS | 20wt% PS in DMF |  |  | 1 | 35 | 15 |  | 40 | 40 | 3000
https://www.sciencedirect.com/science/article/pii/S0032386112008476 | PS | 20wt% PS in DMF |  |  | 1 | 35 | 15 |  | 40 | 50 | 4100
https://www.sciencedirect.com/science/article/pii/S0032386112008476 | PS | 20wt% PS in DMF |  |  | 1 | 35 | 15 |  | 40 | 60 | 4200
https://www.sciencedirect.com/science/article/pii/S0032386112008476 | PS | 20wt% PS in DMF |  |  | 1 | 35 | 15 |  | 60 | 5 | 600
https://www.sciencedirect.com/science/article/pii/S0032386112008476 | PS | 20wt% PS in DMF |  |  | 1 | 35 | 15 |  | 60 | 10 | 700
https://www.sciencedirect.com/science/article/pii/S0032386112008476 | PS | 20wt% PS in DMF |  |  | 1 | 35 | 15 |  | 60 | 20 | 2000
https://www.sciencedirect.com/science/article/pii/S0032386112008476 | PS | 20wt% PS in DMF |  |  | 1 | 35 | 15 |  | 60 | 30 | 2300
https://www.sciencedirect.com/science/article/pii/S0032386112008476 | PS | 20wt% PS in DMF |  |  | 1 | 35 | 15 |  | 60 | 40 | 3200
https://www.sciencedirect.com/science/article/pii/S0032386112008476 | PS | 20wt% PS in DMF |  |  | 1 | 35 | 15 |  | 60 | 50 | 3400
https://www.sciencedirect.com/science/article/pii/S0032386112008476 | PS | 20wt% PS in DMF |  |  | 1 | 35 | 15 |  | 60 | 60 | 5100
https://doi.org/10.3390/ma8052718 | PS | 23% (w/v) PS in DMF:THF (100:0) |  |  | 3.75 | 15 | 15 |  | 25 | 13 | 1200 | 4.166667
https://doi.org/10.3390/ma8052718 | PS | 23% (w/v) PS in DMF:THF (75:25) |  |  | 3.75 | 15 | 15 |  | 25 | 13 | 600 | 5
https://doi.org/10.3390/ma8052718 | PS | 23% (w/v) PS in DMF:THF (50:50) |  |  | 3.75 | 15 | 15 |  | 25 | 13 | 2500 | 6
https://doi.org/10.3390/ma8052718 | PS | 23% (w/v) PS in DMF:THF (25:75) |  |  | 3.75 | 15 | 15 |  | 25 | 13 | 3850 | 2.597403
https://doi.org/10.3390/ma8052718 | PS | 20wt% PSA in DMF |  |  | 3.75 | 15 | 10 |  | 25 | 13 | 1052
https://doi.org/10.3390/ma8052718 | PS | 20wt% PSA in DMF |  |  | 3.75 | 15 | 15 |  | 25 | 13 | 903
https://doi.org/10.3390/ma8052718 | PS | 20wt% PSA in DMF |  |  | 3.75 | 15 | 20 |  | 25 | 13 | 1136
https://doi.org/10.1002/adv.21947 | PS (linear) | 18wt% PS in DMF |  |  | 0.3 | 20 | 14 |  | 23.5 |  | 436
https://doi.org/10.1002/adv.21947 | PS (linear) | 18wt% PS in DMF |  |  | 0.3 | 16 | 17 |  | 23.5 |  | 337
https://doi.org/10.1002/adv.21947 | PS (linear) | 18wt% PS in DMF |  |  | 0.3 | 16 | 17 |  | 23.5 |  | 311
https://doi.org/10.1002/adv.21947 | PS (linear) | 18wt% PS in DMF |  |  | 0.3 | 16 | 17 |  | 23.5 |  | 341
https://doi.org/10.1002/adv.21947 | PS (linear) | 21wt% PS in DMF |  |  | 0.3 | 16 | 14 |  | 23.5 |  | 541
https://doi.org/10.1002/adv.21947 | PS (linear) | 18wt% PS in DMF |  |  | 0.3 | 16 | 17 |  | 23.5 |  | 354
https://doi.org/10.1002/adv.21947 | PS (linear) | 21wt% PS in DMF |  |  | 0.3 | 12 | 17 |  | 23.5 |  | 683
https://doi.org/10.1002/adv.21947 | PS (linear) | 18wt% PS in DMF |  |  | 0.3 | 12 | 14 |  | 23.5 |  | 385
https://doi.org/10.1002/adv.21947 | PS (linear) | 18wt% PS in DMF |  |  | 0.3 | 12 | 20 |  | 23.5 |  | 512
https://doi.org/10.1002/adv.21947 | PS (linear) | 15wt% PS in DMF |  |  | 0.3 | 20 | 17 |  | 23.5 |  | 189
https://doi.org/10.1002/adv.21947 | PS (linear) | 15wt% PS in DMF |  |  | 0.3 | 16 | 14 |  | 23.5 |  | 194
https://doi.org/10.1002/adv.21947 | PS (linear) | 15wt% PS in DMF |  |  | 0.3 | 16 | 20 |  | 23.5 |  | 202
https://doi.org/10.1002/adv.21947 | PS (linear) | 18wt% PS in DMF |  |  | 0.3 | 20 | 20 |  | 23.5 |  | 423
https://doi.org/10.1002/adv.21947 | PS (linear) | 15wt% PS in DMF |  |  | 0.3 | 12 | 17 |  | 23.5 |  | 296
https://doi.org/10.1002/adv.21947 | PS (linear) | 21wt% PS in DMF |  |  | 0.3 | 20 | 17 |  | 23.5 |  | 641
https://doi.org/10.1002/adv.21947 | PS (linear) | 21wt% PS in DMF |  |  | 0.3 | 16 | 20 |  | 23.5 |  | 663
https://doi.org/10.1299/mej.18-00298 | PVA | 10wt% PVA (w/w) in distilled water |  |  | 1 | 7.5 | 15 |  | 23.5 |  | 187.41 | 17.60845
https://doi.org/10.1299/mej.18-00298 | PVA | 10wt% PVA (w/w) in distilled water |  |  | 1.5 | 10 | 17.5 |  | 23.5 |  | 163 | 18.40491
https://doi.org/10.1299/mej.18-00298 | PVA | 10wt% PVA (w/w) in distilled water |  |  | 2 | 12.5 | 20 |  | 23.5 |  | 149 | 16.10738
https://doi.org/10.1299/mej.18-00298 | PVA | 12.5 wt% PVA (w/w) in distilled water |  |  | 1.5 | 7.5 | 15 |  | 23.5 |  | 289.8 | 8.488613
https://doi.org/10.1299/mej.18-00298 | PVA | 12.5 wt% PVA (w/w) in distilled water |  |  | 2 | 10 | 17.5 |  | 23.5 |  | 262 | 8.396947
https://doi.org/10.1299/mej.18-00298 | PVA | 12.5 wt% PVA (w/w) in distilled water |  |  | 1 | 12.5 | 20 |  | 23.5 |  | 263 | 9.125475
https://doi.org/10.1299/mej.18-00298 | PVA | 15 wt% PVA (w/w) in distilled water |  |  | 1 | 10 | 15 |  | 23.5 |  | 292 | 8.90411
https://doi.org/10.1299/mej.18-00298 | PVA | 15 wt% PVA (w/w) in distilled water |  |  | 1.5 | 12.5 | 17.5 |  | 23.5 |  | 282 | 3.546099
https://doi.org/10.1299/mej.18-00298 | PVA | 15 wt% PVA (w/w) in distilled water |  |  | 2 | 7.5 | 20 |  | 23.5 |  | 316 | 9.177215
https://doi.org/10.1299/mej.18-00298 | PVA | 10wt% PVA (w/w) in distilled water |  |  | 1 | 7.5 | 17.5 |  | 23.5 |  | 140 | 17.14286
https://doi.org/10.1299/mej.18-00298 | PVA | 10wt% PVA (w/w) in distilled water |  |  | 1.5 | 10 | 20 |  | 23.5 |  | 159 | 20.12579
https://doi.org/10.1299/mej.18-00298 | PVA | 12.5 wt% PVA (w/w) in distilled water |  |  | 2 | 10 | 15 |  | 23.5 |  | 255 | 8.235294
https://doi.org/10.1299/mej.18-00298 | PVA | 12.5 wt% PVA (w/w) in distilled water |  |  | 1 | 12.5 | 17.5 |  | 23.5 |  | 257 | 7.782101
https://doi.org/10.1299/mej.18-00298 | PVA | 12.5 wt% PVA (w/w) in distilled water |  |  | 1.5 | 7.5 | 20 |  | 23.5 |  | 266 | 12.40602
https://doi.org/10.1299/mej.18-00298 | PVA | 15 wt% PVA (w/w) in distilled water |  |  | 1.5 | 12.5 | 15 |  | 23.5 |  | 277 | 6.859206
https://doi.org/10.1299/mej.18-00298 | PVA | 15 wt% PVA (w/w) in distilled water |  |  | 2 | 7.5 | 17.5 |  | 23.5 |  | 293 | 13.65188
https://doi.org/10.1299/mej.18-00298 | PVA | 15 wt% PVA (w/w) in distilled water |  |  | 1 | 10 | 20 |  | 23.5 |  | 318 | 8.176101
https://doi.org/10.1299/mej.18-00298 | PVA | 10wt% PVA (w/w) in distilled water |  |  | 1 | 7.5 | 15 |  | 23.5 |  | 173 | 23.12139
https://doi.org/10.1299/mej.18-00298 | PVA | 10wt% PVA (w/w) in distilled water |  |  | 1.5 | 10 | 17.5 |  | 23.5 |  | 153 | 15.68627
https://doi.org/10.1299/mej.18-00298 | PVA | 10wt% PVA (w/w) in distilled water |  |  | 2 | 12.5 | 20 |  | 23.5 |  | 167 | 14.67665
https://doi.org/10.1299/mej.18-00298 | PVA | 12.5 wt% PVA (w/w) in distilled water |  |  | 1.5 | 7.5 | 15 |  | 23.5 |  | 277 | 7.942238
https://doi.org/10.1299/mej.18-00298 | PVA | 12.5 wt% PVA (w/w) in distilled water |  |  | 2 | 10 | 17.5 |  | 23.5 |  | 271 | 7.749077
https://doi.org/10.1299/mej.18-00298 | PVA | 12.5 wt% PVA (w/w) in distilled water |  |  | 1 | 12.5 | 20 |  | 23.5 |  | 274 | 9.854015
https://doi.org/10.1299/mej.18-00298 | PVA | 15 wt% PVA (w/w) in distilled water |  |  | 1 | 10 | 15 |  | 23.5 |  | 287 | 7.665505
https://doi.org/10.1299/mej.18-00298 | PVA | 15 wt% PVA (w/w) in distilled water |  |  | 1.5 | 12.5 | 17.5 |  | 23.5 |  | 274 | 6.20438
https://doi.org/10.1299/mej.18-00298 | PVA | 15 wt% PVA (w/w) in distilled water |  |  | 2 | 7.5 | 20 |  | 23.5 |  | 312 | 9.615385
https://doi.org/10.1299/mej.18-00298 | PVA | 10wt% PVA (w/w) in distilled water |  |  | 1 | 7.5 | 17.5 |  | 23.5 |  | 172 | 19.76744
https://doi.org/10.1299/mej.18-00298 | PVA | 10wt% PVA (w/w) in distilled water |  |  | 1.5 | 10 | 20 |  | 23.5 |  | 155 | 14.19355
https://doi.org/10.1299/mej.18-00298 | PVA | 12.5 wt% PVA (w/w) in distilled water |  |  | 2 | 10 | 15 |  | 23.5 |  | 254 | 6.299213
https://doi.org/10.1299/mej.18-00298 | PVA | 12.5 wt% PVA (w/w) in distilled water |  |  | 1 | 12.5 | 17.5 |  | 23.5 |  | 273 | 8.058608
https://doi.org/10.1299/mej.18-00298 | PVA | 12.5 wt% PVA (w/w) in distilled water |  |  | 1.5 | 7.5 | 20 |  | 23.5 |  | 271 | 11.43911
https://doi.org/10.1299/mej.18-00298 | PVA | 15 wt% PVA (w/w) in distilled water |  |  | 1.5 | 12.5 | 15 |  | 23.5 |  | 266 | 9.022556
https://doi.org/10.1299/mej.18-00298 | PVA | 15 wt% PVA (w/w) in distilled water |  |  | 2 | 7.5 | 17.5 |  | 23.5 |  | 297 | 6.397306
https://doi.org/10.1299/mej.18-00298 | PVA | 15 wt% PVA (w/w) in distilled water |  |  | 1 | 10 | 20 |  | 23.5 |  | 357 | 14.28571
https://doi.org/10.1299/mej.18-00298 | PVA | 10wt% PVA (w/w) in distilled water |  |  | 1 | 7.5 | 15 |  | 23.5 |  | 205 | 16.58537
https://doi.org/10.1299/mej.18-00298 | PVA | 10wt% PVA (w/w) in distilled water |  |  | 1.5 | 10 | 17.5 |  | 23.5 |  | 187 | 10.16043
https://doi.org/10.1299/mej.18-00298 | PVA | 10wt% PVA (w/w) in distilled water |  |  | 2 | 12.5 | 20 |  | 23.5 |  | 190 | 14.21053
https://doi.org/10.1299/mej.18-00298 | PVA | 12.5 wt% PVA (w/w) in distilled water |  |  | 1.5 | 7.5 | 15 |  | 23.5 |  | 268 | 8.58209
https://doi.org/10.1299/mej.18-00298 | PVA | 12.5 wt% PVA (w/w) in distilled water |  |  | 2 | 10 | 17.5 |  | 23.5 |  | 260 | 9.615385
https://doi.org/10.1299/mej.18-00298 | PVA | 12.5 wt% PVA (w/w) in distilled water |  |  | 1 | 12.5 | 20 |  | 23.5 |  | 295 | 9.152542
https://doi.org/10.1299/mej.18-00298 | PVA | 15 wt% PVA (w/w) in distilled water |  |  | 1 | 10 | 15 |  | 23.5 |  | 322 | 13.6646
https://doi.org/10.1299/mej.18-00298 | PVA | 15 wt% PVA (w/w) in distilled water |  |  | 1.5 | 12.5 | 17.5 |  | 23.5 |  | 281 | 7.47331
https://doi.org/10.1299/mej.18-00298 | PVA | 15 wt% PVA (w/w) in distilled water |  |  | 2 | 7.5 | 20 |  | 23.5 |  | 303 | 9.570957
https://doi.org/10.1299/mej.18-00298 | PVA | 10wt% PVA (w/w) in distilled water |  |  | 1 | 7.5 | 17.5 |  | 23.5 |  | 183 | 15.84699
https://doi.org/10.1299/mej.18-00298 | PVA | 10wt% PVA (w/w) in distilled water |  |  | 1.5 | 10 | 20 |  | 23.5 |  | 183 | 10.38251
https://doi.org/10.1299/mej.18-00298 | PVA | 12.5 wt% PVA (w/w) in distilled water |  |  | 2 | 10 | 15 |  | 23.5 |  | 256 | 8.203125
https://doi.org/10.1299/mej.18-00298 | PVA | 12.5 wt% PVA (w/w) in distilled water |  |  | 1 | 12.5 | 17.5 |  | 23.5 |  | 291 | 9.621993
https://doi.org/10.1299/mej.18-00298 | PVA | 12.5 wt% PVA (w/w) in distilled water |  |  | 1.5 | 7.5 | 20 |  | 23.5 |  | 280 | 18.92857
https://doi.org/10.1299/mej.18-00298 | PVA | 15 wt% PVA (w/w) in distilled water |  |  | 1.5 | 12.5 | 15 |  | 23.5 |  | 296 | 9.121622
https://doi.org/10.1299/mej.18-00298 | PVA | 15 wt% PVA (w/w) in distilled water |  |  | 2 | 7.5 | 17.5 |  | 23.5 |  | 308 | 9.74026
https://doi.org/10.1299/mej.18-00298 | PVA | 15 wt% PVA (w/w) in distilled water |  |  | 1 | 10 | 20 |  | 23.5 |  | 353 | 12.1813
https://doi.org/10.1299/mej.18-00298 | PVA | 10wt% PVA (w/w) in distilled water |  |  | 1 | 7.5 | 15 |  | 23.5 |  | 210 | 24.28571
https://doi.org/10.1299/mej.18-00298 | PVA | 10wt% PVA (w/w) in distilled water |  |  | 1.5 | 10 | 17.5 |  | 23.5 |  | 199 | 10.05025
https://doi.org/10.1299/mej.18-00298 | PVA | 10wt% PVA (w/w) in distilled water |  |  | 2 | 12.5 | 20 |  | 23.5 |  | 194 | 11.59794
https://doi.org/10.1299/mej.18-00298 | PVA | 12.5 wt% PVA (w/w) in distilled water |  |  | 2 | 10 | 15 |  | 23.5 |  | 273 | 9.52381
https://doi.org/10.1299/mej.18-00298 | PVA | 12.5 wt% PVA (w/w) in distilled water |  |  | 1 | 12.5 | 17.5 |  | 23.5 |  | 331 | 10.2719
https://doi.org/10.1299/mej.18-00298 | PVA | 12.5 wt% PVA (w/w) in distilled water |  |  | 1.5 | 7.5 | 20 |  | 23.5 |  | 346 | 29.19075
https://doi.org/10.1299/mej.18-00298 | PVA | 15 wt% PVA (w/w) in distilled water |  |  | 1.5 | 12.5 | 15 |  | 23.5 |  | 290 | 8.275862
https://doi.org/10.1299/mej.18-00298 | PVA | 15 wt% PVA (w/w) in distilled water |  |  | 2 | 7.5 | 17.5 |  | 23.5 |  | 347 | 11.23919
https://doi.org/10.1299/mej.18-00298 | PVA | 15 wt% PVA (w/w) in distilled water |  |  | 1 | 10 | 20 |  | 23.5 |  | 391 | 11.76471
https://doi.org/10.1299/mej.18-00298 | PVA | 10wt% PVA (w/w) in distilled water |  |  | 1 | 7.5 | 15 |  | 23.5 |  | 206 | 15.53398
https://doi.org/10.1299/mej.18-00298 | PVA | 10wt% PVA (w/w) in distilled water |  |  | 1.5 | 10 | 17.5 |  | 23.5 |  | 220 | 15
https://doi.org/10.1299/mej.18-00298 | PVA | 10wt% PVA (w/w) in distilled water |  |  | 2 | 12.5 | 20 |  | 23.5 |  | 194 | 13.40206
https://doi.org/10.1299/mej.18-00298 | PVA | 12.5 wt% PVA (w/w) in distilled water |  |  | 2 | 10 | 15 |  | 23.5 |  | 296 | 11.14865
https://doi.org/10.1299/mej.18-00298 | PVA | 12.5 wt% PVA (w/w) in distilled water |  |  | 1 | 12.5 | 17.5 |  | 23.5 |  | 333 | 11.41141
https://doi.org/10.1299/mej.18-00298 | PVA | 12.5 wt% PVA (w/w) in distilled water |  |  | 1.5 | 7.5 | 20 |  | 23.5 |  | 323 | 19.81424
https://doi.org/10.1299/mej.18-00298 | PVA | 15 wt% PVA (w/w) in distilled water |  |  | 1.5 | 12.5 | 15 |  | 23.5 |  | 323 | 12.0743
https://doi.org/10.1299/mej.18-00298 | PVA | 15 wt% PVA (w/w) in distilled water |  |  | 2 | 7.5 | 17.5 |  | 23.5 |  | 347 | 22.76657
https://doi.org/10.1299/mej.18-00298 | PVA | 15 wt% PVA (w/w) in distilled water |  |  | 1 | 10 | 20 |  | 23.5 |  | 401 | 16.70823
https://doi.org/10.1299/mej.18-00298 | PVA | 10wt% PVA (w/w) in distilled water |  |  | 1 | 7.5 | 15 |  | 23.5 |  | 211 | 21.80095
https://doi.org/10.1299/mej.18-00298 | PVA | 10wt% PVA (w/w) in distilled water |  |  | 1.5 | 10 | 17.5 |  | 23.5 |  | 204 | 15.68627
https://doi.org/10.1299/mej.18-00298 | PVA | 10wt% PVA (w/w) in distilled water |  |  | 2 | 12.5 | 20 |  | 23.5 |  | 211 | 27.96209
https://doi.org/10.1299/mej.18-00298 | PVA | 12.5 wt% PVA (w/w) in distilled water |  |  | 2 | 10 | 15 |  | 23.5 |  | 298 | 10.73826
https://doi.org/10.1299/mej.18-00298 | PVA | 12.5 wt% PVA (w/w) in distilled water |  |  | 1 | 12.5 | 17.5 |  | 23.5 |  | 297 | 10.43771
https://doi.org/10.1299/mej.18-00298 | PVA | 12.5 wt% PVA (w/w) in distilled water |  |  | 1.5 | 7.5 | 20 |  | 23.5 |  | 294 | 14.28571
https://doi.org/10.1299/mej.18-00298 | PVA | 15 wt% PVA (w/w) in distilled water |  |  | 1.5 | 12.5 | 15 |  | 23.5 |  | 277 | 8.66426
https://doi.org/10.1299/mej.18-00298 | PVA | 15 wt% PVA (w/w) in distilled water |  |  | 2 | 7.5 | 17.5 |  | 23.5 |  | 329 | 11.55015
https://doi.org/10.1299/mej.18-00298 | PVA | 15 wt% PVA (w/w) in distilled water |  |  | 1 | 10 | 20 |  | 23.5 |  | 328 | 12.19512
https://doi.org/10.1016/j.ijpharm.2013.07.078 | PVA | 10% PVA (w/w) in distilled water |  |  | 0.6 | 15 | 15 |  | 22.25 | 4 | 667 | 12.44378
https://doi.org/10.1016/j.ijpharm.2013.07.078 | PVA | 10% PVA (w/w) in distilled water |  |  | 0.6 | 15 | 15 |  | 22.25 | 10 | 550 | 13.09091
https://doi.org/10.1016/j.ijpharm.2013.07.078 | PVA | 10% PVA (w/w) in distilled water |  |  | 0.6 | 15 | 15 |  | 22.25 | 20 | 445 | 14.1573
https://doi.org/10.1016/j.ijpharm.2013.07.078 | PVA | 10% PVA (w/w) in distilled water |  |  | 0.6 | 15 | 15 |  | 22.25 | 30 | 349 | 15.47278
https://doi.org/10.1016/j.ijpharm.2013.07.078 | PVA | 10% PVA (w/w) in distilled water |  |  | 0.6 | 15 | 15 |  | 22.25 | 40 | 258 | 20.93023
https://doi.org/10.1016/j.ijpharm.2013.07.078 | PVA | 10% PVA (w/w) in distilled water |  |  | 0.6 | 15 | 15 |  | 22.25 | 50 | 174 | 22.98851
https://doi.org/10.1016/j.ijpharm.2013.07.078 | PVA | 10% PVA (w/w) in distilled water |  |  | 0.6 | 15 | 15 |  | 22.25 | 60 | 161 | 26.08696
https://doi.org/10.1016/j.ijpharm.2013.07.078 | PVA | 10% PVA (w/w) in distilled water |  |  | 0.6 | 15 | 15 |  | 22.25 | 70 | 74 | 133.7838
https://doi.org/10.1186/s11671-019-3148-y | PVA | 12 wt% PVA in deionized water |  |  | 0.8 | 15 | 7 |  | 25 | 55 | 443 | 13.54402
https://doi.org/10.1186/s11671-019-3148-y | PVA | 12 wt% PVA in deionized water |  |  | 0.8 | 15 | 10 |  | 25 | 55 | 273 | 13.18681
https://doi.org/10.1186/s11671-019-3148-y | PVA | 12 wt% PVA in deionized water |  |  | 0.8 | 15 | 15 |  | 25 | 55 | 233 | 12.44635
https://doi.org/10.1186/s11671-019-3148-y | PVA | 12 wt% PVA in deionized water |  |  | 0.8 | 15 | 20 |  | 25 | 55 | 159 | 15.09434
https://doi.org/10.1186/s11671-019-3148-y | PVA | 12 wt% PVA in deionized water |  |  | 0.8 | 15 | 25 |  | 25 | 55 | 187 | 22.99465
https://doi.org/10.1186/s11671-019-3148-y | PVA | 12 wt% PVA in deionized water |  |  | 0.8 | 15 | 30 |  | 25 | 55 | 214 | 30.37383
https://doi.org/10.1002/adv.21869 | PVA | 7% PVA in distilled water |  |  | 0.1 | 5 | 15 |  | 23.5 |  | 590 | 11.86441
https://doi.org/10.1002/adv.21869 | PVA | 7% PVA in distilled water |  |  | 0.2 | 10 | 15 |  | 23.5 |  | 640 | 12.5
https://doi.org/10.1002/adv.21869 | PVA | 7% PVA in distilled water |  |  | 0.3 | 15 | 15 |  | 23.5 |  | 570 | 10.52632
https://doi.org/10.1002/adv.21869 | PVA | 12% PVA in distilled water |  |  | 0.3 | 10 | 15 |  | 23.5 |  | 790 | 11.39241
https://doi.org/10.1002/adv.21869 | PVA | 12% PVA in distilled water |  |  | 0.1 | 15 | 15 |  | 23.5 |  | 1530 | 8.496732
https://doi.org/10.1002/adv.21869 | PVA | 12% PVA in distilled water |  |  | 0.2 | 5 | 15 |  | 23.5 |  | 1270 | 8.661417
https://doi.org/10.1002/adv.21869 | PVA | 15% PVA in distilled water |  |  | 0.2 | 15 | 15 |  | 23.5 |  | 1870 | 10.16043
https://doi.org/10.1002/adv.21869 | PVA | 15% PVA in distilled water |  |  | 0.3 | 5 | 15 |  | 23.5 |  | 1450 | 8.275862
https://doi.org/10.1002/adv.21869 | PVA | 15% PVA in distilled water |  |  | 0.1 | 10 | 15 |  | 23.5 |  | 670 | 10.44776
https://doi.org/10.1002/adv.21869 | PVA | 7% PVA in distilled water |  |  | 0.1 | 5 | 20 |  | 23.5 |  | 930 | 8.602151
https://doi.org/10.1002/adv.21869 | PVA | 7% PVA in distilled water |  |  | 0.2 | 10 | 20 |  | 23.5 |  | 860 | 6.976744
https://doi.org/10.1002/adv.21869 | PVA | 7% PVA in distilled water |  |  | 0.3 | 15 | 20 |  | 23.5 |  | 880 | 5.681818
https://doi.org/10.1002/adv.21869 | PVA | 12% PVA in distilled water |  |  | 0.3 | 10 | 20 |  | 23.5 |  | 1220 | 9.836066
https://doi.org/10.1002/adv.21869 | PVA | 12% PVA in distilled water |  |  | 0.1 | 15 | 20 |  | 23.5 |  | 1300 | 8.461538
https://doi.org/10.1002/adv.21869 | PVA | 12% PVA in distilled water |  |  | 0.2 | 5 | 20 |  | 23.5 |  | 1420 | 11.26761
https://doi.org/10.1002/adv.21869 | PVA | 15% PVA in distilled water |  |  | 0.2 | 15 | 20 |  | 23.5 |  | 1590 | 7.54717
https://doi.org/10.1002/adv.21869 | PVA | 15% PVA in distilled water |  |  | 0.3 | 5 | 20 |  | 23.5 |  | 1730 | 8.67052
https://doi.org/10.1002/adv.21869 | PVA | 15% PVA in distilled water |  |  | 0.1 | 10 | 20 |  | 23.5 |  | 1400 | 9.285714
https://doi.org/10.1002/adv.21869 | PVA | 7% PVA in distilled water |  |  | 0.1 | 5 | 25 |  | 23.5 |  | 510 | 5.882353
https://doi.org/10.1002/adv.21869 | PVA | 7% PVA in distilled water |  |  | 0.2 | 10 | 25 |  | 23.5 |  | 1230 | 8.943089
https://doi.org/10.1002/adv.21869 | PVA | 7% PVA in distilled water |  |  | 0.3 | 15 | 25 |  | 23.5 |  | 1550 | 9.677419
https://doi.org/10.1002/adv.21869 | PVA | 12% PVA in distilled water |  |  | 0.3 | 10 | 25 |  | 23.5 |  | 1030 | 9.708738
https://doi.org/10.1002/adv.21869 | PVA | 12% PVA in distilled water |  |  | 0.1 | 15 | 25 |  | 23.5 |  | 1050 | 11.42857
https://doi.org/10.1002/adv.21869 | PVA | 12% PVA in distilled water |  |  | 0.2 | 5 | 25 |  | 23.5 |  | 1420 | 9.15493
https://doi.org/10.1002/adv.21869 | PVA | 15% PVA in distilled water |  |  | 0.2 | 15 | 25 |  | 23.5 |  | 1470 | 7.482993
https://doi.org/10.1002/adv.21869 | PVA | 15% PVA in distilled water |  |  | 0.3 | 5 | 25 |  | 23.5 |  | 1350 | 8.148148
https://doi.org/10.1002/adv.21869 | PVA | 15% PVA in distilled water |  |  | 0.1 | 10 | 25 |  | 23.5 |  | 1360 | 8.823529
https://doi.org/10.1021/bm901254n | PVA ( 98% DH) | 7% PVA in distilled water with 0% (w/w) CN |  |  | 0.48 | 15 | 10 |  | 23.5 |  | 235 | 27.23404
https://doi.org/10.1021/bm901254n | PVA ( 98% DH) | 7% PVA in distilled water with 5% (w/w) CN |  |  | 0.48 | 15 | 10 |  | 23.5 |  | 245 | 23.67347
https://doi.org/10.1021/bm901254n | PVA ( 98% DH) | 7% PVA in distilled water with 10% (w/w) CN |  |  | 0.48 | 15 | 10 |  | 23.5 |  | 182 | 28.02198
https://doi.org/10.1021/bm901254n | PVA ( 98% DH) | 7% PVA in distilled water with 15% (w/w) CN |  |  | 0.48 | 15 | 10 |  | 23.5 |  | 188 | 21.80851
https://doi.org/10.1021/bm901254n | PVA ( 98% DH) | 7% PVA in distilled water with 0% (w/w) CN |  |  | 0.48 | 15 | 10 |  | 23.5 |  | 274 | 19.70803
https://doi.org/10.1021/bm901254n | PVA ( 98% DH) | 7% PVA in distilled water with 5% (w/w) CN |  |  | 0.48 | 15 | 10 |  | 23.5 |  | 293 | 26.62116
https://doi.org/10.1021/bm901254n | PVA ( 98% DH) | 7% PVA in distilled water with 10% (w/w) CN |  |  | 0.48 | 15 | 10 |  | 23.5 |  | 268 | 13.80597
https://doi.org/10.1021/bm901254n | PVA ( 98% DH) | 7% PVA in distilled water with 15% (w/w) CN |  |  | 0.48 | 15 | 10 |  | 23.5 |  | 295 | 28.13559
https://doi.org/10.1016/j.eurpolymj.2004.10.027 | PVA (DH = 98%) | 7.4 % PVA/water |  |  | 0.2 | 15 | 5 |  | 23.5 |  | 218 | 9.174312
https://doi.org/10.1016/j.eurpolymj.2004.10.027 | PVA (DH = 98%) | 7.4 % PVA/water |  |  | 0.2 | 15 | 8 |  | 23.5 |  | 241 | 12.86307
https://doi.org/10.1016/j.eurpolymj.2004.10.027 | PVA (DH = 98%) | 7.4 % PVA/water |  |  | 0.2 | 15 | 10 |  | 23.5 |  | 230 | 27.3913
https://doi.org/10.1016/j.eurpolymj.2004.10.027 | PVA (DH = 98%) | 7.4 % PVA/water |  |  | 0.2 | 15 | 13 |  | 23.5 |  | 254 | 29.92126
https://doi.org/10.1016/j.eurpolymj.2004.10.027 | PVA (DH = 98%) | 6 % PVA/water |  |  | 0.2 | 15 | 8 |  | 23.5 |  | 87 | 16.09195
https://doi.org/10.1016/j.eurpolymj.2004.10.027 | PVA (DH = 98%) | 6.5 % PVA/water |  |  | 0.2 | 15 | 8 |  | 23.5 |  | 152 | 16.44737
https://doi.org/10.1016/j.eurpolymj.2004.10.027 | PVA (DH = 98%) | 7 % PVA/water |  |  | 0.2 | 15 | 8 |  | 23.5 |  | 184 | 14.13043
https://doi.org/10.1016/j.eurpolymj.2004.10.027 | PVA (DH = 98%) | 8 % PVA/water |  |  | 0.2 | 15 | 8 |  | 23.5 |  | 246 | 20.3252
https://doi.org/10.1016/j.eurpolymj.2004.10.027 | PVA (DH = 98%) | 8 % PVA/water + 0.05% NaCl (based on H2O) |  |  | 0.2 | 10 | 5 |  | 23.5 |  | 214 | 8.878505
https://doi.org/10.1016/j.eurpolymj.2004.10.027 | PVA (DH = 98%) | 8 % PVA/water + 0.10% NaCl (based on H2O) |  |  | 0.2 | 10 | 5 |  | 23.5 |  | 190 | 10
https://doi.org/10.1016/j.eurpolymj.2004.10.027 | PVA (DH = 98%) | 8 % PVA/water + 0.15% NaCl (based on H2O) |  |  | 0.2 | 10 | 5 |  | 23.5 |  | 158 | 12.02532
https://doi.org/10.1016/j.eurpolymj.2004.10.027 | PVA (DH = 98%) | 8 % PVA/water + 0.2% NaCl (based on H2O) |  |  | 0.2 | 10 | 5 |  | 23.5 |  | 159 | 13.20755
https://doi.org/10.1007/s10853-013-7341-6 | PVDF | 22 wt% in DMAc |  |  |  | 15 | 12 |  | 22.25 |  | 98 | 25.5102
https://doi.org/10.1007/s10853-013-7341-6 | PVDF | 24 wt% in DMAc |  |  |  | 15 | 12 |  | 22.25 |  | 170 | 32.35294
https://doi.org/10.1007/s10853-013-7341-6 | PVDF | 26 wt% in DMAc |  |  |  | 15 | 12 |  | 22.25 |  | 240 | 21.66667
https://doi.org/10.1007/s10853-013-7341-6 | PVDF | 28 wt% in DMAc |  |  |  | 15 | 12 |  | 22.25 |  | 397 | 27.70781
https://doi.org/10.1007/s10853-013-7341-6 | PVDF | 22 wt% in DMAc |  |  |  | 15 | 12 |  | 22.25 |  | 100 | 20
https://doi.org/10.1007/s10853-013-7341-6 | PVDF | 22 wt% in DMAc |  |  |  | 15 | 14 |  | 22.25 |  | 165 | 27.27273
https://doi.org/10.1007/s10853-013-7341-6 | PVDF | 22 wt% in DMAc |  |  |  | 15 | 16 |  | 22.25 |  | 180 | 22.22222
https://doi.org/10.1007/s10853-013-7341-6 | PVDF | 22 wt% in DMAc |  |  |  | 15 | 18 |  | 22.25 |  | 155 | 19.35484
https://doi.org/10.1007/s10853-013-7341-6 | PVDF | 28 wt% in DMAc |  |  |  | 15 | 12 |  | 22.25 |  | 397
https://doi.org/10.1007/s10853-013-7341-6 | PVDF | 28 wt% in DMAc |  |  |  | 16 | 12 |  | 22.25 |  | 314
https://doi.org/10.1007/s10853-013-7341-6 | PVDF | 22 wt% in DMAc with 0.0 wt% to PVDF NaCl |  |  |  | 15 | 12 |  | 22.25 |  | 98 | 25.5102
https://doi.org/10.1007/s10853-013-7341-6 | PVDF | 22 wt% in DMAc with 0.2 wt% to PVDF NaCl |  |  |  | 15 | 12 |  | 22.25 |  | 90 | 26.66667
https://doi.org/10.1007/s10853-013-7341-6 | PVDF | 22 wt% in DMAc with 0.4 wt% to PVDF NaCl |  |  |  | 15 | 12 |  | 22.25 |  | 82 | 30.4878
https://doi.org/10.1007/s10853-013-7341-6 | PVDF | 22 wt% in DMAc with 0.6 wt% to PVDF NaCl |  |  |  | 15 | 12 |  | 22.25 |  | 80 | 25
https://doi.org/10.3390/nano10061221 | PVDF | 20 wt% PVDF in DMSO/Acetone (7:3) |  |  | 1.08 | 20 | 25 |  | 23.5 |  | 1343 | 8.116158
https://doi.org/10.3390/nano10061221 | PVDF | 20 wt% PVDF in DMSO/Acetone (7:3) |  |  | 1.08 | 25 | 25 |  | 23.5 |  | 1292 | 9.442724
https://doi.org/10.3390/nano10061221 | PVDF | 20 wt% PVDF in DMSO/Acetone (7:3) |  |  | 1.08 | 15 | 35 |  | 23.5 |  | 958 | 6.680585
https://doi.org/10.3390/nano10061221 | PVDF | 20 wt% PVDF in DMSO/Acetone (7:3) |  |  | 1.08 | 20 | 35 |  | 23.5 |  | 1026 | 8.77193
https://doi.org/10.3390/nano10061221 | PVDF | 20 wt% PVDF in DMSO/Acetone (7:3) |  |  | 1.08 | 25 | 35 |  | 23.5 |  | 994 | 12.77666
https://doi.org/10.3390/nano10061221 | PVDF | 20 wt% PVDF in DMSO/Acetone (7:3) |  |  | 1.08 | 15 | 45 |  | 23.5 |  | 1169 | 4.961506
https://doi.org/10.3390/nano10061221 | PVDF | 20 wt% PVDF in DMSO/Acetone (7:3) |  |  | 1.08 | 20 | 45 |  | 23.5 |  | 1392 | 5.387931
https://doi.org/10.3390/nano10061221 | PVDF | 20 wt% PVDF in DMSO/Acetone (7:3) |  |  | 1.08 | 25 | 45 |  | 23.5 |  | 1012 | 8.102767
https://doi.org/10.3390/nano10061221 | PVDF | 20 wt% PVDF in DMSO/Acetone (7:3) |  |  | 1.08 | 15 | 50 |  | 23.5 |  | 709 | 5.923836
https://doi.org/10.3390/nano10061221 | PVDF | 20 wt% PVDF in DMSO/Acetone (7:3) |  |  | 1.08 | 20 | 50 |  | 23.5 |  | 678 | 5.752212
https://doi.org/10.3390/nano10061221 | PVDF | 20 wt% PVDF in DMSO/Acetone (7:3) |  |  | 1.08 | 25 | 50 |  | 23.5 |  | 666 | 6.606607
https://doi.org/10.1007/s40204-017-0071-0 | PVDF | 25% (w/v) DMAc/Acetone (1:1) |  |  | 0.7 | 14 | 15 |  | 23.5 |  | 472.9 | 4.440685
https://doi.org/10.1007/s40204-017-0071-0 | PVDF | 30% (w/v) DMAc/Acetone (1:1) |  |  | 0.7 | 14 | 15 |  | 23.5 |  | 644 | 4.503106
https://doi.org/10.1007/s40204-017-0071-0 | PVDF | 30% (w/v) DMAc/Acetone (1:1) |  |  | 0.7 | 14 | 10 |  | 23.5 |  | 308 | 3.571429
https://doi.org/10.1007/s40204-017-0071-0 | PVDF | 30% (w/v) DMAc/Acetone (1:1) |  |  | 0.7 | 14 | 20 |  | 23.5 |  | 855 | 3.976608
https://doi.org/10.1007/s40204-017-0071-0 | PVDF | 30% (w/v) DMAc/Acetone (1:1) |  |  | 0.7 | 16 | 15 |  | 23.5 |  | 510 | 4.705882
https://doi.org/10.1007/s40204-017-0071-0 | PVDF | 30% (w/v) DMAc/Acetone (1:1) |  |  | 0.7 | 18 | 15 |  | 23.5 |  | 432 | 4.861111
https://doi.org/10.1007/s40204-017-0071-0 | PVDF | 30% (w/v) DMAc/Acetone (1:1) |  |  | 0.7 | 20 | 15 |  | 23.5 |  | 264 | 6.060606
https://doi.org/10.1007/s40204-017-0071-0 | PVDF | 30% (w/v) DMAc/Acetone (1:1) |  |  | 0.3 | 18 | 15 |  | 23.5 |  | 365.6 | 3.555799
https://doi.org/10.1007/s40204-017-0071-0 | PVDF | 30% (w/v) DMAc/Acetone (1:1) |  |  | 0.5 | 18 | 15 |  | 23.5 |  | 521 | 2.68714
https://doi.org/10.1007/s40204-017-0071-0 | PVDF | 30% (w/v) DMAc/Acetone (1:1) |  |  | 0.5 | 18 | 15 |  | 23.5 |  | 512 | 4.6875
https://doi.org/10.1007/s40204-017-0071-0 | PVDF | 30% (w/v) DMAc/Acetone (1:1) |  |  | 0.5 | 18 | 15 |  | 23.5 |  | 313 | 6.389776
https://doi.org/10.1007/s40204-017-0071-0 | PVDF | 30% (w/v) DMAc/Acetone (1:1) |  |  | 0.5 | 18 | 15 |  | 23.5 |  | 353 | 6.798867
https://doi.org/10.1007/s40204-017-0071-0 | PVDF | 30% (w/v) DMAc/Acetone (1:1) |  |  | 0.5 | 18 | 15 |  | 23.5 |  | 463 | 4.103672
https://doi.org/10.1007/s40204-017-0071-0 | PVDF | 30% (w/v) DMF/Acetone (1:1) |  |  | 0.5 | 18 | 15 |  | 23.5 |  | 612 | 4.411765
https://doi.org/10.1016/j.memsci.2018.06.050 | PVDF | 10wt% PVDF in DMF/Acetone (60:40%) |  |  | 0.8 | 18 | 11.5 |  | 23.5 |  | 415 | 33.49398
https://doi.org/10.1016/j.memsci.2018.06.050 | PVDF | 10wt% PVDF in DMSO/Acetone (60:40%) |  |  | 0.8 | 18 | 11.5 |  | 23.5 |  | 625 | 18.08
https://doi.org/10.1016/j.memsci.2018.06.050 | PVDF | 10wt% PVDF in NMP/Acetone (60:40%) |  |  | 0.8 | 18 | 11.5 |  | 23.5 |  | 521 | 60.07678
https://doi.org/10.3390/nano12060962 | PVDF | 1g PVDF powder in 6g solvent (DMSO:acetone, 2:1) |  |  | 1 | 15 | 10 |  | 20 | 45 | 992 | 23.06452
https://doi.org/10.3390/nano12060962 | PVDF | 1g PVDF powder in 6g solvent (DMSO:acetone, 1:1) |  |  | 1 | 15 | 10 |  | 20 | 45 | 817 | 21.54223
https://doi.org/10.3390/nano12060962 | PVDF | 1g PVDF powder in 6g solvent (DMSO:acetone, 2:3) |  |  | 1 | 15 | 10 |  | 20 | 45 | 602 | 33.88704
https://doi.org/10.3390/nano12060962 | PVDF | 1g PVDF powder in 6g solvent (DMSO:THF, 1:1) |  |  | 1 | 15 | 10 |  | 20 | 45 | 1133 | 19.94704
https://doi.org/10.3390/nano12060962 | PVDF | 1g PVDF powder in 6g solvent (DMSO:THF, 1:2) |  |  | 1 | 15 | 10 |  | 20 | 45 | 1421 | 15.6228
https://doi.org/10.3390/nano12060962 | PVDF | 1g PVDF powder in 6g solvent (DMSO:acetone, 2:1) |  |  | 0.5 | 15 | 10 |  | 20 | 45 | 658 | 13.82979
https://doi.org/10.3390/nano12060962 | PVDF | 1g PVDF powder in 6g solvent (DMSO:acetone, 2:1) |  |  | 0.5 | 30 | 10 |  | 20 | 45 | 822 | 15.69343
https://doi.org/10.3390/nano12060962 | PVDF | 1g PVDF powder in 6g solvent (DMSO:acetone, 2:1) |  |  | 0.5 | 30 | 20 |  | 20 | 45 | 734 | 15.12262
doi: 10.1016/j.compositesb.2019.01.094 | PVP | 14wt% PVP in Et-OH (B/HF 2.2) |  |  | 4 | 18 | 10 |  |  |  | 1407
doi: 10.1016/j.compositesb.2019.01.094 | PVP | 10wt% PVP in Et-OH (B/HF 4) |  |  | 10 | 14 | 16 |  |  |  | 308
doi: 10.1016/j.compositesb.2019.01.094 | PVP | 14wt% PVP in Et-OH (B/HF 5.8) |  |  | 4 | 10 | 22 |  |  |  | 634
doi: 10.1016/j.compositesb.2019.01.094 | PVP | 6wt% PVP in Et-OH (B/HF 2.2) |  |  | 4 | 10 | 22 |  |  |  | 236
doi: 10.1016/j.compositesb.2019.01.094 | PVP | 14wt% PVP in Et-OH (B/HF 2.2) |  |  | 16 | 10 | 10 |  |  |  | 7311
doi: 10.1016/j.compositesb.2019.01.094 | PVP | 6wt% PVP in Et-OH (B/HF 2.2) |  |  | 16 | 10 | 22 |  |  |  | 168
doi: 10.1016/j.compositesb.2019.01.094 | PVP | 6wt% PVP in Et-OH (B/HF 2.2) |  |  | 4 | 18 | 22 |  |  |  | 144
doi: 10.1016/j.compositesb.2019.01.094 | PVP | 14wt% PVP in Et-OH (B/HF 2.2) |  |  | 4 | 10 | 22 |  |  |  | 2241
doi: 10.1016/j.compositesb.2019.01.094 | PVP | 6wt% PVP in Et-OH (B/HF 2.2) |  |  | 16 | 18 | 10 |  |  |  | 83
doi: 10.1016/j.compositesb.2019.01.094 | PVP | 6wt% PVP in Et-OH (B/HF 5.8) |  |  | 16 | 10 | 10 |  |  |  | 247
doi: 10.1016/j.compositesb.2019.01.094 | PVP | 10wt% PVP in Et-OH (B/HF 4) |  |  | 10 | 14 | 16 |  |  |  | 288
doi: 10.1016/j.compositesb.2019.01.094 | PVP | 10wt% PVP in Et-OH (B/HF 4) |  |  | 10 | 14 | 16 |  |  |  | 354
doi: 10.1016/j.compositesb.2019.01.094 | PVP | 10wt% PVP in Et-OH (B/HF 7.6) |  |  | 10 | 14 | 16 |  |  |  | 1122
doi: 10.1016/j.compositesb.2019.01.094 | PVP | 14wt% PVP in Et-OH (B/HF 5.8) |  |  | 16 | 10 | 22 |  |  |  | 1002
doi: 10.1016/j.compositesb.2019.01.094 | PVP | 6wt% PVP in Et-OH (B/HF 5.8) |  |  | 16 | 18 | 22 |  |  |  | 203
doi: 10.1016/j.compositesb.2019.01.094 | PVP | 14wt% PVP in Et-OH (B/HF 5.8) |  |  | 16 | 10 | 10 |  |  |  | 4948
doi: 10.1016/j.compositesb.2019.01.094 | PVP | 6wt% PVP in Et-OH (B/HF 5.8) |  |  | 4 | 10 | 22 |  |  |  | 207
doi: 10.1016/j.compositesb.2019.01.094 | PVP | 14wt% PVP in Et-OH (B/HF 2.2) |  |  | 16 | 18 | 22 |  |  |  | 2329
doi: 10.1016/j.compositesb.2019.01.094 | PVP | 6wt% PVP in Et-OH (B/HF 5.8) |  |  | 4 | 18 | 22 |  |  |  | 209
doi: 10.1016/j.compositesb.2019.01.094 | PVP | 14wt% PVP in Et-OH (B/HF 5.8) |  |  | 4 | 18 | 22 |  |  |  | 6285
doi: 10.1016/j.compositesb.2019.01.094 | PVP | 10wt% PVP in Et-OH (B/HF 4) |  |  | 10 | 14 | 16 |  |  |  | 349
doi: 10.1016/j.compositesb.2019.01.094 | PVP | 18wt% PVP in Et-OH (B/HF 4) |  |  | 10 | 14 | 16 |  |  |  | 9823
doi: 10.1016/j.compositesb.2019.01.094 | PVP | 10wt% PVP in Et-OH (B/HF 4) |  |  | 10 | 14 | 16 |  |  |  | 279
doi: 10.1016/j.compositesb.2019.01.094 | PVP | 6wt% PVP in Et-OH (B/HF 2.2) |  |  | 16 | 18 | 22 |  |  |  | 181
doi: 10.1016/j.compositesb.2019.01.094 | PVP | 14wt% PVP in Et-OH (B/HF 2.2) |  |  | 16 | 18 | 10 |  |  |  | 3121
doi: 10.1016/j.compositesb.2019.01.094 | PVP | 10wt% PVP in Et-OH (B/HF 4) |  |  | 10 | 6 | 16 |  |  |  | 675
doi: 10.1016/j.compositesb.2019.01.094 | PVP | 6wt% PVP in Et-OH (B/HF 5.8) |  |  | 4 | 10 | 10 |  |  |  | 232
doi: 10.1016/j.compositesb.2019.01.094 | PVP | 10wt% PVP in Et-OH (B/HF 4) |  |  | 10 | 14 | 16 |  |  |  | 315
doi: 10.1016/j.compositesb.2019.01.094 | PVP | 14wt% PVP in Et-OH (B/HF 2.2) |  |  | 4 | 10 | 10 |  |  |  | 766
doi: 10.1016/j.compositesb.2019.01.094 | PVP | 6wt% PVP in Et-OH (B/HF 2.2) |  |  | 16 | 10 | 10 |  |  |  | 112
doi: 10.1016/j.compositesb.2019.01.094 | PVP | 10wt% PVP in Et-OH (B/HF 4) |  |  | 22 | 14 | 16 |  |  |  | 404
doi: 10.1016/j.compositesb.2019.01.094 | PVP | 6wt% PVP in Et-OH (B/HF 2.2) |  |  | 4 | 10 | 10 |  |  |  | 155
doi: 10.1016/j.compositesb.2019.01.094 | PVP | 14wt% PVP in Et-OH (B/HF 5.8) |  |  | 4 | 18 | 10 |  |  |  | 6806
doi: 10.1016/j.compositesb.2019.01.094 | PVP | 10wt% PVP in Et-OH (B/HF 4) |  |  | 10 | 14 | 16 |  |  |  | 357
doi: 10.1016/j.compositesb.2019.01.094 | PVP | 10wt% PVP in Et-OH (B/HF 4) |  |  | 10 | 14 | 28 |  |  |  | 354
doi: 10.1016/j.compositesb.2019.01.094 | PVP | 6wt% PVP in Et-OH (B/HF 5.8) |  |  | 16 | 18 | 10 |  |  |  | 181
doi: 10.1016/j.compositesb.2019.01.094 | PVP | 10wt% PVP in Et-OH (B/HF 4) |  |  | 10 | 14 | 16 |  |  |  | 370
doi: 10.1016/j.compositesb.2019.01.094 | PVP | 14wt% PVP in Et-OH (B/HF 2.2) |  |  | 16 | 10 | 22 |  |  |  | 843
doi: 10.1016/j.compositesb.2019.01.094 | PVP | 14wt% PVP in Et-OH (B/HF )5.8 |  |  | 4 | 10 | 10 |  |  |  | 1019
doi: 10.1016/j.compositesb.2019.01.094 | PVP | 6wt% PVP in Et-OH (B/HF 5.8) |  |  | 16 | 10 | 22 |  |  |  | 151
doi: 10.1016/j.compositesb.2019.01.094 | PVP | 6wt% PVP in Et-OH (B/HF 2.2) |  |  | 4 | 18 | 10 |  |  |  | 132
doi: 10.1016/j.compositesb.2019.01.094 | PVP | 14wt% PVP in Et-OH (B/HF 2.2) |  |  | 4 | 18 | 22 |  |  |  | 642
doi: 10.1016/j.compositesb.2019.01.094 | PVP | 14wt% PVP in Et-OH (B/HF 5.8) |  |  | 16 | 18 | 22 |  |  |  | 4546
doi: 10.1016/j.compositesb.2019.01.094 | PVP | 10wt% PVP in Et-OH (B/HF 4) |  |  | 10 | 22 | 16 |  |  |  | 255
doi: 10.1016/j.compositesb.2019.01.094 | PVP | 6wt% PVP in Et-OH (B/HF 5.8) |  |  | 4 | 18 | 10 |  |  |  | 143
doi: 10.1016/j.compositesb.2019.01.094 | PVP | 14wt% PVP in Et-OH (B/HF 5.8) |  |  | 16 | 18 | 10 |  |  |  | 13080
https://doi.org/10.3390/polym15030731 | PVP | 10% PVP in DMF (CsI:PbI2:DMF. 1:1:16.15 mol) |  |  | 0.1 | 15 | 20 |  | 27 | 21 | 329 | 21.2766
https://doi.org/10.3390/polym15030731 | PVP | 10% PVP in DMF (CsI:PbI2:DMF. 1:1:16.15 mol) |  |  | 0.1 | 15 | 23 |  | 27 | 21 | 268 | 17.91045
https://doi.org/10.3390/polym15030731 | PVP | 10% PVP in DMF (CsI:PbI2:DMF. 1:1:16.15 mol) |  |  | 0.1 | 12 | 23 |  | 27 | 21 | 271 | 20.2952
https://doi.org/10.3390/polym15030731 | PVP | 10% PVP in DMF (CsI:PbI2:DMF. 1:1:16.15 mol) |  |  | 0.3 | 15 | 23 |  | 27 | 21 | 279 | 18.27957
https://doi.org/10.3390/polym15030731 | PVP | 10% PVP in DMF (CsI:PbI2:DMF. 1:1:16.15 mol) |  |  | 0.1 | 15 | 23 |  | 27 | 21 | 287 | 32.05575
https://doi.org/10.3390/polym15030731 | PVP | 10% PVP in DMF (CsI:PbI2:DMF. 1:1:16.15 mol) |  |  | 0.3 | 15 | 20 |  | 27 | 21 | 360.7 | 23.56529
https://doi.org/10.3390/polym15030731 | PVP | 10% PVP in DMF (CsI:PbI2:DMF. 1:1:16.15 mol) |  |  | 0.3 | 15 | 20 |  | 27 | 21 | 358 | 20.67039
https://doi.org/10.3390/polym15030731 | PVP | 10% PVP in DMF (CsI:PbI2:DMF. 1:1:16.15 mol) |  |  | 0.3 | 15 | 20 |  | 27 | 21 | 348 | 20.11494
https://doi.org/10.3390/polym15030731 | PVP | 10% PVP in DMF (CsI:PbI2:DMF. 1:1:16.15 mol) |  |  | 0.3 | 15 | 20 |  | 27 | 21 | 346 | 17.91908
https://doi.org/10.2147/IJN.S167670 | PVP | Ethanol |  | 0.789 | 0.3 | 12 | 10 |  |  |  | 486.5
https://www.sciencedirect.com/science/article/pii/S0927776511005522 | γ-PGA | 16 wt% γ-PGA in 5wt% TFA aqueous solution |  |  | 0.3 | 40 | 32 |  | 22.25 | 40 | 255 | 20.78431
https://www.sciencedirect.com/science/article/pii/S0927776511005522 | γ-PGA | 18 wt% γ-PGA in 5wt% TFA aqueous solution |  |  | 0.3 | 40 | 32 |  | 22.25 | 40 | 319 | 30.40752
https://www.sciencedirect.com/science/article/pii/S0927776511005522 | γ-PGA | 20 wt% γ-PGA in 5wt% TFA aqueous solution |  |  | 0.3 | 40 | 32 |  | 22.25 | 40 | 345 | 28.4058
https://www.sciencedirect.com/science/article/pii/S0927776511005522 | γ-PGA | 16 wt% γ-PGA in 5wt% TFA aqueous solution |  |  | 0.1 | 40 | 32 |  | 22.25 | 40 | 240 | 23.75
https://www.sciencedirect.com/science/article/pii/S0927776511005522 | γ-PGA | 16 wt% γ-PGA in 5wt% TFA aqueous solution |  |  | 0.5 | 40 | 32 |  | 22.25 | 40 | 321 | 29.59502
https://www.sciencedirect.com/science/article/pii/S0927776511005522 | γ-PGA | 16 wt% γ-PGA in 5wt% TFA aqueous solution |  |  | 1 | 40 | 32 |  | 22.25 | 40 | 428 | 46.96262
https://www.sciencedirect.com/science/article/pii/S0927776511005522 | γ-PGA | 16 wt% γ-PGA in water |  |  | 0.3 | 40 | 32 |  | 22.25 | 40 | 215 | 40.93023
https://www.sciencedirect.com/science/article/pii/S0927776511005522 | γ-PGA | 16 wt% γ-PGA in 1wt% TFA aqueous solution |  |  | 0.3 | 40 | 32 |  | 22.25 | 40 | 186 | 17.74194
https://www.sciencedirect.com/science/article/pii/S0927776511005522 | γ-PGA | 16 wt% γ-PGA in 8wt% TFA aqueous solution |  |  | 0.3 | 40 | 32 |  | 22.25 | 40 | 431 | 25.058
https://www.sciencedirect.com/science/article/pii/S0927776511005522 | γ-PGA | 16 wt% γ-PGA in 10wt% TFA aqueous solution |  |  | 0.3 | 40 | 32 |  | 22.25 | 40 | 603 | 18.07629
https://www.sciencedirect.com/science/article/pii/S0927776511005522 | γ-PGA | 16 wt% γ-PGA in 12.5wt% TFA aqueous solution |  |  | 0.3 | 40 | 32 |  | 22.25 | 40 | 312 | 37.17949
https://www.sciencedirect.com/science/article/pii/S0927776511005522 | γ-PGA | 16 wt% γ-PGA in 5wt% TFA aqueous solution |  |  | 0.3 | 40 | 25 |  | 22.25 | 40 | 321 | 35.51402
https://www.sciencedirect.com/science/article/pii/S0927776511005522 | γ-PGA | 16 wt% γ-PGA in 5wt% TFA aqueous solution |  |  | 0.3 | 40 | 30 |  | 22.25 | 40 | 266 | 42.10526
https://www.sciencedirect.com/science/article/pii/S0927776511005522 | γ-PGA | 16 wt% γ-PGA in 5wt% TFA aqueous solution |  |  | 0.3 | 40 | 35 |  | 22.25 | 40 | 278 | 26.61871
https://www.sciencedirect.com/science/article/pii/S0927776511005522 | γ-PGA | 16 wt% γ-PGA in 5wt% TFA aqueous solution |  |  | 0.3 | 25 | 32 |  | 22.25 | 40 | 403 | 42.43176
https://www.sciencedirect.com/science/article/pii/S0927776511005522 | γ-PGA | 16 wt% γ-PGA in 5wt% TFA aqueous solution |  |  | 0.3 | 35 | 32 |  | 22.25 | 40 | 252 | 32.93651
https://www.sciencedirect.com/science/article/pii/S0927776511005522 | γ-PGA | 16 wt% γ-PGA in 5wt% TFA aqueous solution |  |  | 0.3 | 50 | 32 |  | 22.25 | 40 | 241 | 33.19502
https://www.sciencedirect.com/science/article/pii/S0927776511005522 | γ-PGA | 16 wt% γ-PGA in 5wt% TFA aqueous solution |  |  | 0.3 | 40 | 32 |  | 22.25 | 50 | 273 | 37.36264
Polyvinylidene fluoride/ barium titanate nanocomposite aligned hollow electrospun fibers as an actuator. https://doi.org/10.1016/j.materresbull.2022.112052 | PVDF | DMF:Acetone | 07:03:00 | 0.8967 | 0.8 | 20 | 20 | 20.0736 |  |  | 93.33333 | 0.1527078
A comparative study of electrospun PVDF and PVDF-TrFE fiber webs: mechanical properties, crystallinity, and piezoelectric properties. https://doi.org/10.1177/1558925020939290 | PVDF | DMF:Acetone | 01:03:00 | 0.8243 | 1.5 | 18 | 18 | 29.11561 | 22 | 65 | 1665 | 0.1732397
Multilayered Electrospun/Electrosprayed Polyvinylidene Fluoride+Zinc Oxide Nanofiber Mats with Enhanced Piezoelectricity. https://doi.org/10.1002/mame.202300009 | PVDF | DMF:Acetone | 03:04:00 | 0.853 | 1 | 18 | 19 | 38.68699 |  |  | 706 | 0.2113474
Investigation of the optimum vibration energy harvesting performance of electrospun PVDF/BaTiO3 nanogenerator. https://doi.org/10.1177/00219983221144696 | PVDF | DMF:Acetone | 04:06:00 | 0.8484 | 0.8 | 15 | 14 | 11.78689 | 20 | 50 | 98.46504 | 0.2373701
K.P. Matabola, R.M. Moutloali, The influence of electrospinning parameters on the morphology and diameter of poly(vinyledene fluoride) nanofibers- Effect of sodium chloride, J. Mater. Sci. 48 (2013) 5475–5482. https://doi.org/10.1007/s10853-013-7341-6 | PVDF | DMAC |  | 0.937 | 0.9 | 15 | 12 | 23.47919 | 27 |  | 98.14644 | 0.2433722
A Study of Electrospun PVDF on PET Sheet. http://dx.doi.org/10.1007/BF03218862 | PVDF | DMAc:Acetone | 3:7 | 0.8299 | 0.5 | 10 | 10 | 22.89432 | 21.5 | 20 | 559.5279 | 0.2617833
K.P. Matabola, R.M. Moutloali, The influence of electrospinning parameters on the morphology and diameter of poly(vinyledene fluoride) nanofibers- Effect of sodium chloride, J. Mater. Sci. 48 (2013) 5475–5482. https://doi.org/10.1007/s10853-013-7341-17 | PVDF | DMAC |  | 0.937 | 0.9 | 15 | 12 | 27.74813 | 27 |  | 243.5706 | 0.2735787
K.P. Matabola, R.M. Moutloali, The influence of electrospinning parameters on the morphology and diameter of poly(vinyledene fluoride) nanofibers- Effect of sodium chloride, J. Mater. Sci. 48 (2013) 5475–5482. https://doi.org/10.1007/s10853-013-7341-23 | PVDF | DMAC |  | 0.937 | 0.9 | 15 | 12 | 29.8826 | 27 |  | 402 | 0.2824889
A Study of Electrospun PVDF on PET Sheet. http://dx.doi.org/10.1007/BF03218878 | PVDF | DMAc:Acetone | 3:7 | 0.8299 | 0.5 | 7 | 6 | 22.89432 | 21.5 | 20 | 608.7953 | 0.2838667
A Study of Electrospun PVDF on PET Sheet. http://dx.doi.org/10.1007/BF03218855 | PVDF | DMAc:Acetone | 3:7 | 0.8299 | 0.5 | 10 | 6 | 22.89432 | 21.5 | 20 | 710.8243 | 0.2847381
Stimuli-responsive piezoelectricity in electrospun polycaprolactone (PCL)/Polyvinylidene fluoride (PVDF) fibrous scaffolds for bone regeneration. https://doi.org/10.1016/j.jmrt.2023.01.007 | PVDF | DMF |  | 0.945 | 0.4 | 10 | 17 | 21.16402 |  |  | 343.5 | 0.2864657
A Study of Electrospun PVDF on PET Sheet. http://dx.doi.org/10.1007/BF03218869 | PVDF | DMAc:Acetone | 3:7 | 0.8299 | 0.5 | 10 | 7 | 22.89432 | 21.5 | 20 | 638.2191 | 0.2912982
Branched nanofibers with tiny diameters for air filtration via one-step electrospinning. https://doi.org/10.1177/1528083720923773 | PVDF | DMF:Acetone | 02:01:00 | 0.8913 | 1.5 | 18 | 18 | 11.21957 | 20 | 10 | 135.3139 | 0.31544
Investigation of the optimum vibration energy harvesting performance of electrospun PVDF/BaTiO3 nanogenerator. https://doi.org/10.1177/00219983221144696 | PVDF | DMF:Acetone | 06:04:00 | 0.8806 | 0.8 | 15 | 14 | 17.03384 | 20 | 50 | 243.0412 | 0.3176483
Investigation of the optimum vibration energy harvesting performance of electrospun PVDF/BaTiO3 nanogenerator. https://doi.org/10.1177/00219983221144696 | PVDF | DMF:Acetone | 06:04:00 | 0.8484 | 0.8 | 15 | 14 | 17.68034 | 20 | 50 | 522 | 0.3251969
A Study of Electrospun PVDF on PET Sheet. http://dx.doi.org/10.1007/BF03218890 | PVDF | DMAc:Acetone | 3:7 | 0.8299 | 0.5 | 15 | 6 | 22.89432 | 21.5 | 20 | 704.7614 | 0.3334006
A Study of Electrospun PVDF on PET Sheet. http://dx.doi.org/10.1007/BF03218902 | PVDF | DMAc:Acetone | 3:7 | 0.8299 | 1 | 10 | 6 | 22.89432 | 21.5 | 20 | 484.0536 | 0.3351856
Investigation of the optimum vibration energy harvesting performance of electrospun PVDF/BaTiO3 nanogenerator. https://doi.org/10.1177/00219983221144696 | PVDF | DMF:Acetone | 08:02:00 | 0.9128 | 0.8 | 15 | 14 | 16.43295 | 20 | 50 | 93.91918 | 0.3459032
Effect of testing modes and voltmeter resistance on mechanoelectrical conversion of electrospun polyvinylidene fluoride nanofiber membranes. https://doi.org/10.1016/j.mtsust.2022.100275 | PVDF | DMF:Acetone | 04:06:00 | 0.8484 | 1 | 15 | 15 | 23.57379 |  |  | 340 | 0.3520209
Amplified piezoelectric response with β-phase formation in PVDF blended 3D cotton type nanofibers for osteogenic differentiation. https://doi.org/10.1016/j.jiec.2022.10.054 | PVDF | DMF:Acetone | 01:01:00 | 0.8645 | 9 | 10 | 25 | 23.13476 | 25 | 75 | 4780 | 0.3538967
Branched nanofibers with tiny diameters for air filtration via one-step electrospinning. https://doi.org/10.1177/1528083720923773 | PVDF | DMF:Acetone | 02:01:00 | 0.8913 | 1.5 | 18 | 18 | 16.82935 | 20 | 10 | 237.907 | 0.3578781
Investigation of the optimum vibration energy harvesting performance of electrospun PVDF/BaTiO3 nanogenerator. https://doi.org/10.1177/00219983221144696 | PVDF | DMF:Acetone | 04:06:00 | 0.8806 | 0.8 | 15 | 14 | 22.71179 | 20 | 50 | 886.7947 | 0.360883
Triboelectric Yarns with Electrospun Functional Polymer Coatings for Highly Durable and Washable Smart Textile Applications. https://doi.org/10.1021/acsami.1c00983 | PVDF | DMAc:Acetone | 01:01:00 | 0.8605 | 6 | 18 | 15 | 27.89076 | 25 | 60 | 2678.236 | 0.3846088
Salts induced piezoelectric effect in electrospun PVDF based nanohybrids for efficient energy harvesting. https://doi.org/10.1016/j.nanoso.2023.100945 | PVDF | DMF:Acetone | 02:08:00 | 0.8162 | 0.5 | 15 | 21 |  |  |  | 236 | 0.4065147
K.P. Matabola, R.M. Moutloali, The influence of electrospinning parameters on the morphology and diameter of poly(vinyledene fluoride) nanofibers- Effect of sodium chloride, J. Mater. Sci. 48 (2013) 5475–5482. https://doi.org/10.1007/s10853-013-7341-12 | PVDF | DMAC |  | 0.937 | 0.9 | 15 | 12 | 25.61366 | 27 |  | 167.3085 | 0.4118615
M. Essalhi, M. Khayet, Self-sustained webs of polyvinylidene fluoride electrospun nanofibers at different electrospinning times: 1. Desalination by direct contact membrane distillation, J. Memb. Sci. 433 (2013) 167–179. https://doi.org/10.1016/j.memsci.2013.01.032 | PVDF | DMAC:Acetone | 10:2.1 | 0.9104 | 1.23 | 27.7 | 24.1 | 21.96837 | 23 | 37.5 | 137.2 | 0.4348912
Holistic investigation of the electrospinning parameters for high percentage of β-phase in PVDF nanofibers. https://doi.org/10.1016/j.polymer.2020.123366 | PVDF | DMF:Acetone | 6:4 | 0.8806 | 2 | 15 | 18 | 22.71179 | 21.5 | 20 | 320 | 0.440004
M. Essalhi, M. Khayet, Self-sustained webs of polyvinylidene fluoride electrospun nanofibers at different electrospinning times: 1. Desalination by direct contact membrane distillation, J. Memb. Sci. 433 (2013) 167–179. https://doi.org/10.1016/j.memsci.2013.01.064 | PVDF | DMAC:Acetone | 10:2.1 | 0.9104 | 1.23 | 27.7 | 24.1 | 32.95255 | 23 | 37.5 | 564.8 | 0.5027112
M. Essalhi, M. Khayet, Self-sustained webs of polyvinylidene fluoride electrospun nanofibers at different electrospinning times: 1. Desalination by direct contact membrane distillation, J. Memb. Sci. 433 (2013) 167–179. https://doi.org/10.1016/j.memsci.2013.01.056 | PVDF | DMAC:Acetone | 10:2.1 | 0.9104 | 1.23 | 27.7 | 24.1 | 30.2065 | 23 | 37.5 | 387.6 | 0.5518397
M. Essalhi, M. Khayet, Self-sustained webs of polyvinylidene fluoride electrospun nanofibers at different electrospinning times: 1. Desalination by direct contact membrane distillation, J. Memb. Sci. 433 (2013) 167–179. https://doi.org/10.1016/j.memsci.2013.01.040 | PVDF | DMAC:Acetone | 10:2.1 | 0.9104 | 1.23 | 27.7 | 24.1 | 24.71441 | 23 | 37.5 | 240.8 | 0.6025941
M. Essalhi, M. Khayet, Self-sustained webs of polyvinylidene fluoride electrospun nanofibers at different electrospinning times: 1. Desalination by direct contact membrane distillation, J. Memb. Sci. 433 (2013) 167–179. https://doi.org/10.1016/j.memsci.2013.01.048 | PVDF | DMAC:Acetone | 10:2.1 | 0.9104 | 1.23 | 27.7 | 24.1 | 27.46046 | 23 | 37.5 | 406.5 | 0.6678763
Triboelectric Yarns with Electrospun Functional Polymer Coatings for Highly Durable and Washable Smart Textile Applications. https://doi.org/10.1021/acsami.1c00988 | PVDF | DMAc:Acetone | 10:2.1 | 0.8605 | 6 | 18 | 15 | 27.89076 | 25 | 30 | 833.2333 | 0.8671145
K.P. Matabola, R.M. Moutloali, The influence of electrospinning parameters on the morphology and diameter of poly(vinyledene fluoride) nanofibers- Effect of sodium chloride, J. Mater. Sci. 48 (2013) 5475–5482. https://doi.org/10.1007/s10853-013-7341-29 | PVDF | DMAC |  | 0.937 | 0.9 | 16 | 12 | 29.8826 | 27 |  | 314
K.P. Matabola, R.M. Moutloali, The influence of electrospinning parameters on the morphology and diameter of poly(vinyledene fluoride) nanofibers- Effect of sodium chloride, J. Mater. Sci. 48 (2013) 5475–5482. https://doi.org/10.1007/s10853-013-7341-30 | PVDF | DMAC |  | 0.937 | 0.9 | 15 | 14 | 23.47919 | 27 |  | 164
K.P. Matabola, R.M. Moutloali, The influence of electrospinning parameters on the morphology and diameter of poly(vinyledene fluoride) nanofibers- Effect of sodium chloride, J. Mater. Sci. 48 (2013) 5475–5482. https://doi.org/10.1007/s10853-013-7341-31 | PVDF | DMAC |  | 0.937 | 0.9 | 15 | 16 | 23.47919 | 27 |  | 181
K.P. Matabola, R.M. Moutloali, The influence of electrospinning parameters on the morphology and diameter of poly(vinyledene fluoride) nanofibers- Effect of sodium chloride, J. Mater. Sci. 48 (2013) 5475–5482. https://doi.org/10.1007/s10853-013-7341-32 | PVDF | DMAC |  | 0.937 | 0.9 | 15 | 18 | 23.47919 | 27 |  | 156
G. Zhu, L.Y. Zhao, L.T. Zhu, X.Y. Deng, W.L. Chen, Effect of Experimental Parameters on Nanofiber Diameter from Electrospinning with Wire Electrodes, IOP Conf. Ser. Mater. Sci. Eng. 230 (2017). https://doi.org/10.1088/1757-899X/230/1/012043 | PVDF | DMAC |  | 0.937 | 0.9 | 18 | 50 | 8.537887 | 23 | 18 | 28
G. Zhu, L.Y. Zhao, L.T. Zhu, X.Y. Deng, W.L. Chen, Effect of Experimental Parameters on Nanofiber Diameter from Electrospinning with Wire Electrodes, IOP Conf. Ser. Mater. Sci. Eng. 230 (2017). https://doi.org/10.1088/1757-899X/230/1/012044 | PVDF | DMAC |  | 0.937 | 0.9 | 18 | 50 | 10.67236 | 23 | 18 | 49
G. Zhu, L.Y. Zhao, L.T. Zhu, X.Y. Deng, W.L. Chen, Effect of Experimental Parameters on Nanofiber Diameter from Electrospinning with Wire Electrodes, IOP Conf. Ser. Mater. Sci. Eng. 230 (2017). https://doi.org/10.1088/1757-899X/230/1/012045 | PVDF | DMAC |  | 0.937 | 0.9 | 18 | 50 | 12.80683 | 23 | 18 | 55
G. Zhu, L.Y. Zhao, L.T. Zhu, X.Y. Deng, W.L. Chen, Effect of Experimental Parameters on Nanofiber Diameter from Electrospinning with Wire Electrodes, IOP Conf. Ser. Mater. Sci. Eng. 230 (2017). https://doi.org/10.1088/1757-899X/230/1/012046 | PVDF | DMAC |  | 0.937 | 0.9 | 18 | 50 | 14.9413 | 23 | 18 | 91
G. Zhu, L.Y. Zhao, L.T. Zhu, X.Y. Deng, W.L. Chen, Effect of Experimental Parameters on Nanofiber Diameter from Electrospinning with Wire Electrodes, IOP Conf. Ser. Mater. Sci. Eng. 230 (2017). https://doi.org/10.1088/1757-899X/230/1/012047 | PVDF | DMAC |  | 0.937 | 0.9 | 18 | 50 | 14.9413 | 23 | 18 | 69
G. Zhu, L.Y. Zhao, L.T. Zhu, X.Y. Deng, W.L. Chen, Effect of Experimental Parameters on Nanofiber Diameter from Electrospinning with Wire Electrodes, IOP Conf. Ser. Mater. Sci. Eng. 230 (2017). https://doi.org/10.1088/1757-899X/230/1/012048 | PVDF | DMAC |  | 0.937 | 0.9 | 18 | 50 | 14.9413 | 23 | 18 | 79
G. Zhu, L.Y. Zhao, L.T. Zhu, X.Y. Deng, W.L. Chen, Effect of Experimental Parameters on Nanofiber Diameter from Electrospinning with Wire Electrodes, IOP Conf. Ser. Mater. Sci. Eng. 230 (2017). https://doi.org/10.1088/1757-899X/230/1/012049 | PVDF | DMAC |  | 0.937 | 0.9 | 18 | 50 | 14.9413 | 23 | 18 | 78
G. Zhu, L.Y. Zhao, L.T. Zhu, X.Y. Deng, W.L. Chen, Effect of Experimental Parameters on Nanofiber Diameter from Electrospinning with Wire Electrodes, IOP Conf. Ser. Mater. Sci. Eng. 230 (2017). https://doi.org/10.1088/1757-899X/230/1/012050 | PVDF | DMAC |  | 0.937 | 0.9 | 18 | 50 | 14.9413 | 23 | 18 | 73
G. Zhu, L.Y. Zhao, L.T. Zhu, X.Y. Deng, W.L. Chen, Effect of Experimental Parameters on Nanofiber Diameter from Electrospinning with Wire Electrodes, IOP Conf. Ser. Mater. Sci. Eng. 230 (2017). https://doi.org/10.1088/1757-899X/230/1/012051 | PVDF | DMAC |  | 0.937 | 0.9 | 18 | 50 | 12.80683 | 23 | 18 | 52
G. Zhu, L.Y. Zhao, L.T. Zhu, X.Y. Deng, W.L. Chen, Effect of Experimental Parameters on Nanofiber Diameter from Electrospinning with Wire Electrodes, IOP Conf. Ser. Mater. Sci. Eng. 230 (2017). https://doi.org/10.1088/1757-899X/230/1/012052 | PVDF | DMAC |  | 0.937 | 0.9 | 18 | 50 | 12.80683 | 23 | 18 | 51
G. Zhu, L.Y. Zhao, L.T. Zhu, X.Y. Deng, W.L. Chen, Effect of Experimental Parameters on Nanofiber Diameter from Electrospinning with Wire Electrodes, IOP Conf. Ser. Mater. Sci. Eng. 230 (2017). https://doi.org/10.1088/1757-899X/230/1/012053 | PVDF | DMAC |  | 0.937 | 0.9 | 18 | 50 | 12.80683 | 23 | 18 | 48
G. Zhu, L.Y. Zhao, L.T. Zhu, X.Y. Deng, W.L. Chen, Effect of Experimental Parameters on Nanofiber Diameter from Electrospinning with Wire Electrodes, IOP Conf. Ser. Mater. Sci. Eng. 230 (2017). https://doi.org/10.1088/1757-899X/230/1/012054 | PVDF | DMAC |  | 0.937 | 0.9 | 18 | 50 | 12.80683 | 23 | 18 | 51
G. Zhu, L.Y. Zhao, L.T. Zhu, X.Y. Deng, W.L. Chen, Effect of Experimental Parameters on Nanofiber Diameter from Electrospinning with Wire Electrodes, IOP Conf. Ser. Mater. Sci. Eng. 230 (2017). https://doi.org/10.1088/1757-899X/230/1/012055 | PVDF | DMAC |  | 0.937 | 0.9 | 18 | 50 | 14.9413 | 23 | 18 | 85
G. Zhu, L.Y. Zhao, L.T. Zhu, X.Y. Deng, W.L. Chen, Effect of Experimental Parameters on Nanofiber Diameter from Electrospinning with Wire Electrodes, IOP Conf. Ser. Mater. Sci. Eng. 230 (2017). https://doi.org/10.1088/1757-899X/230/1/012056 | PVDF | DMAC |  | 0.937 | 0.9 | 18 | 55 | 14.9413 | 23 | 18 | 90
G. Zhu, L.Y. Zhao, L.T. Zhu, X.Y. Deng, W.L. Chen, Effect of Experimental Parameters on Nanofiber Diameter from Electrospinning with Wire Electrodes, IOP Conf. Ser. Mater. Sci. Eng. 230 (2017). https://doi.org/10.1088/1757-899X/230/1/012057 | PVDF | DMAC |  | 0.937 | 0.9 | 18 | 60 | 14.9413 | 23 | 18 | 91
G. Zhu, L.Y. Zhao, L.T. Zhu, X.Y. Deng, W.L. Chen, Effect of Experimental Parameters on Nanofiber Diameter from Electrospinning with Wire Electrodes, IOP Conf. Ser. Mater. Sci. Eng. 230 (2017). https://doi.org/10.1088/1757-899X/230/1/012058 | PVDF | DMAC |  | 0.937 | 0.9 | 18 | 65 | 14.9413 | 23 | 18 | 92
G. Zhu, L.Y. Zhao, L.T. Zhu, X.Y. Deng, W.L. Chen, Effect of Experimental Parameters on Nanofiber Diameter from Electrospinning with Wire Electrodes, IOP Conf. Ser. Mater. Sci. Eng. 230 (2017). https://doi.org/10.1088/1757-899X/230/1/012059 | PVDF | DMAC |  | 0.937 | 0.9 | 18 | 70 | 14.9413 | 23 | 18 | 98
G. Zhu, L.Y. Zhao, L.T. Zhu, X.Y. Deng, W.L. Chen, Effect of Experimental Parameters on Nanofiber Diameter from Electrospinning with Wire Electrodes, IOP Conf. Ser. Mater. Sci. Eng. 230 (2017). https://doi.org/10.1088/1757-899X/230/1/012060 | PVDF | DMAC |  | 0.937 | 0.9 | 18 | 50 | 12.80683 | 23 | 18 | 50
G. Zhu, L.Y. Zhao, L.T. Zhu, X.Y. Deng, W.L. Chen, Effect of Experimental Parameters on Nanofiber Diameter from Electrospinning with Wire Electrodes, IOP Conf. Ser. Mater. Sci. Eng. 230 (2017). https://doi.org/10.1088/1757-899X/230/1/012061 | PVDF | DMAC |  | 0.937 | 0.9 | 18 | 55 | 12.80683 | 23 | 18 | 52
G. Zhu, L.Y. Zhao, L.T. Zhu, X.Y. Deng, W.L. Chen, Effect of Experimental Parameters on Nanofiber Diameter from Electrospinning with Wire Electrodes, IOP Conf. Ser. Mater. Sci. Eng. 230 (2017). https://doi.org/10.1088/1757-899X/230/1/012062 | PVDF | DMAC |  | 0.937 | 0.9 | 18 | 60 | 12.80683 | 23 | 18 | 54
G. Zhu, L.Y. Zhao, L.T. Zhu, X.Y. Deng, W.L. Chen, Effect of Experimental Parameters on Nanofiber Diameter from Electrospinning with Wire Electrodes, IOP Conf. Ser. Mater. Sci. Eng. 230 (2017). https://doi.org/10.1088/1757-899X/230/1/012063 | PVDF | DMAC |  | 0.937 | 0.9 | 18 | 65 | 12.80683 | 23 | 18 | 56
G. Zhu, L.Y. Zhao, L.T. Zhu, X.Y. Deng, W.L. Chen, Effect of Experimental Parameters on Nanofiber Diameter from Electrospinning with Wire Electrodes, IOP Conf. Ser. Mater. Sci. Eng. 230 (2017). https://doi.org/10.1088/1757-899X/230/1/012064 | PVDF | DMAC |  | 0.937 | 0.9 | 18 | 70 | 12.80683 | 23 | 18 | 58
G. Zhu, L.Y. Zhao, L.T. Zhu, X.Y. Deng, W.L. Chen, Effect of Experimental Parameters on Nanofiber Diameter from Electrospinning with Wire Electrodes, IOP Conf. Ser. Mater. Sci. Eng. 230 (2017). https://doi.org/10.1088/1757-899X/230/1/012065 | PVDF | DMAC |  | 0.937 | 0.9 | 16 | 50 | 14.9413 | 23 | 18 | 85
G. Zhu, L.Y. Zhao, L.T. Zhu, X.Y. Deng, W.L. Chen, Effect of Experimental Parameters on Nanofiber Diameter from Electrospinning with Wire Electrodes, IOP Conf. Ser. Mater. Sci. Eng. 230 (2017). https://doi.org/10.1088/1757-899X/230/1/012066 | PVDF | DMAC |  | 0.937 | 0.9 | 17 | 50 | 14.9413 | 23 | 18 | 110
G. Zhu, L.Y. Zhao, L.T. Zhu, X.Y. Deng, W.L. Chen, Effect of Experimental Parameters on Nanofiber Diameter from Electrospinning with Wire Electrodes, IOP Conf. Ser. Mater. Sci. Eng. 230 (2017). https://doi.org/10.1088/1757-899X/230/1/012067 | PVDF | DMAC |  | 0.937 | 0.9 | 18 | 50 | 14.9413 | 23 | 18 | 91
G. Zhu, L.Y. Zhao, L.T. Zhu, X.Y. Deng, W.L. Chen, Effect of Experimental Parameters on Nanofiber Diameter from Electrospinning with Wire Electrodes, IOP Conf. Ser. Mater. Sci. Eng. 230 (2017). https://doi.org/10.1088/1757-899X/230/1/012068 | PVDF | DMAC |  | 0.937 | 0.9 | 19 | 50 | 14.9413 | 23 | 18 | 100
G. Zhu, L.Y. Zhao, L.T. Zhu, X.Y. Deng, W.L. Chen, Effect of Experimental Parameters on Nanofiber Diameter from Electrospinning with Wire Electrodes, IOP Conf. Ser. Mater. Sci. Eng. 230 (2017). https://doi.org/10.1088/1757-899X/230/1/012069 | PVDF | DMAC |  | 0.937 | 0.9 | 20 | 50 | 14.9413 | 23 | 18 | 113
G. Zhu, L.Y. Zhao, L.T. Zhu, X.Y. Deng, W.L. Chen, Effect of Experimental Parameters on Nanofiber Diameter from Electrospinning with Wire Electrodes, IOP Conf. Ser. Mater. Sci. Eng. 230 (2017). https://doi.org/10.1088/1757-899X/230/1/012070 | PVDF | DMAC |  | 0.937 | 0.9 | 16 | 50 | 12.80683 | 23 | 18 | 58
G. Zhu, L.Y. Zhao, L.T. Zhu, X.Y. Deng, W.L. Chen, Effect of Experimental Parameters on Nanofiber Diameter from Electrospinning with Wire Electrodes, IOP Conf. Ser. Mater. Sci. Eng. 230 (2017). https://doi.org/10.1088/1757-899X/230/1/012071 | PVDF | DMAC |  | 0.937 | 0.9 | 17 | 50 | 12.80683 | 23 | 18 | 70
G. Zhu, L.Y. Zhao, L.T. Zhu, X.Y. Deng, W.L. Chen, Effect of Experimental Parameters on Nanofiber Diameter from Electrospinning with Wire Electrodes, IOP Conf. Ser. Mater. Sci. Eng. 230 (2017). https://doi.org/10.1088/1757-899X/230/1/012072 | PVDF | DMAC |  | 0.937 | 0.9 | 18 | 50 | 12.80683 | 23 | 18 | 54
G. Zhu, L.Y. Zhao, L.T. Zhu, X.Y. Deng, W.L. Chen, Effect of Experimental Parameters on Nanofiber Diameter from Electrospinning with Wire Electrodes, IOP Conf. Ser. Mater. Sci. Eng. 230 (2017). https://doi.org/10.1088/1757-899X/230/1/012073 | PVDF | DMAC |  | 0.937 | 0.9 | 19 | 50 | 12.80683 | 23 | 18 | 55
G. Zhu, L.Y. Zhao, L.T. Zhu, X.Y. Deng, W.L. Chen, Effect of Experimental Parameters on Nanofiber Diameter from Electrospinning with Wire Electrodes, IOP Conf. Ser. Mater. Sci. Eng. 230 (2017). https://doi.org/10.1088/1757-899X/230/1/012074 | PVDF | DMAC |  | 0.937 | 0.9 | 20 | 50 | 12.80683 | 23 | 18 | 57
H. Jing, X. Du, Y. Jiang, Control of diameter and morphology of poly(vinylidene fluoride) nanofibers fabricated by electrospinning, 2009 Int. Conf. Opt. Instruments Technol. Adv. Sens. Technol. Appl. 7508 (2009) 750814. https://doi.org/10.1117/12.837918 | PVDF | DMAC |  | 0.937 | 0.24 | 12 | 7.5 | 19.21025 |  |  | 264
H. Jing, X. Du, Y. Jiang, Control of diameter and morphology of poly(vinylidene fluoride) nanofibers fabricated by electrospinning, 2009 Int. Conf. Opt. Instruments Technol. Adv. Sens. Technol. Appl. 7508 (2009) 750814. https://doi.org/10.1117/12.837919 | PVDF | DMAC |  | 0.937 | 0.24 | 12 | 7.5 | 21.34472 |  |  | 330
H. Jing, X. Du, Y. Jiang, Control of diameter and morphology of poly(vinylidene fluoride) nanofibers fabricated by electrospinning, 2009 Int. Conf. Opt. Instruments Technol. Adv. Sens. Technol. Appl. 7508 (2009) 750814. https://doi.org/10.1117/12.837920 | PVDF | DMAC |  | 0.937 | 0.24 | 12 | 7.5 | 24.01281 |  |  | 792
H. Jing, X. Du, Y. Jiang, Control of diameter and morphology of poly(vinylidene fluoride) nanofibers fabricated by electrospinning, 2009 Int. Conf. Opt. Instruments Technol. Adv. Sens. Technol. Appl. 7508 (2009) 750814. https://doi.org/10.1117/12.837921 | PVDF | DMAC |  | 0.937 | 0.24 | 12 | 7.5 | 26.6809 |  |  | 1518
H. Jing, X. Du, Y. Jiang, Control of diameter and morphology of poly(vinylidene fluoride) nanofibers fabricated by electrospinning, 2009 Int. Conf. Opt. Instruments Technol. Adv. Sens. Technol. Appl. 7508 (2009) 750814. https://doi.org/10.1117/12.837922 | PVDF | DMAC |  | 0.937 | 0.24 | 12 | 7.5 | 29.34899 |  |  | 6800
H. Jing, X. Du, Y. Jiang, Control of diameter and morphology of poly(vinylidene fluoride) nanofibers fabricated by electrospinning, 2009 Int. Conf. Opt. Instruments Technol. Adv. Sens. Technol. Appl. 7508 (2009) 750814. https://doi.org/10.1117/12.837925 | PVDF | DMAC |  | 0.937 | 0.06 | 12 | 7.5 | 21.34472 |  |  | 541
H. Jing, X. Du, Y. Jiang, Control of diameter and morphology of poly(vinylidene fluoride) nanofibers fabricated by electrospinning, 2009 Int. Conf. Opt. Instruments Technol. Adv. Sens. Technol. Appl. 7508 (2009) 750814. https://doi.org/10.1117/12.837926 | PVDF | DMAC |  | 0.937 | 0.12 | 12 | 7.5 | 21.34472 |  |  | 401
H. Jing, X. Du, Y. Jiang, Control of diameter and morphology of poly(vinylidene fluoride) nanofibers fabricated by electrospinning, 2009 Int. Conf. Opt. Instruments Technol. Adv. Sens. Technol. Appl. 7508 (2009) 750814. https://doi.org/10.1117/12.837927 | PVDF | DMAC |  | 0.937 | 0.18 | 12 | 7.5 | 21.34472 |  |  | 366
H. Jing, X. Du, Y. Jiang, Control of diameter and morphology of poly(vinylidene fluoride) nanofibers fabricated by electrospinning, 2009 Int. Conf. Opt. Instruments Technol. Adv. Sens. Technol. Appl. 7508 (2009) 750814. https://doi.org/10.1117/12.837928 | PVDF | DMAC |  | 0.937 | 0.24 | 12 | 7.5 | 21.34472 |  |  | 349
H. Jing, X. Du, Y. Jiang, Control of diameter and morphology of poly(vinylidene fluoride) nanofibers fabricated by electrospinning, 2009 Int. Conf. Opt. Instruments Technol. Adv. Sens. Technol. Appl. 7508 (2009) 750814. https://doi.org/10.1117/12.837929 | PVDF | DMAC |  | 0.937 | 0.3 | 12 | 7.5 | 21.34472 |  |  | 349
H. Jing, X. Du, Y. Jiang, Control of diameter and morphology of poly(vinylidene fluoride) nanofibers fabricated by electrospinning, 2009 Int. Conf. Opt. Instruments Technol. Adv. Sens. Technol. Appl. 7508 (2009) 750814. https://doi.org/10.1117/12.837930 | PVDF | DMAC |  | 0.937 | 0.36 | 12 | 7.5 | 21.34472 |  |  | 384
H. Jing, X. Du, Y. Jiang, Control of diameter and morphology of poly(vinylidene fluoride) nanofibers fabricated by electrospinning, 2009 Int. Conf. Opt. Instruments Technol. Adv. Sens. Technol. Appl. 7508 (2009) 750814. https://doi.org/10.1117/12.837931 | PVDF | DMAC |  | 0.937 | 0.42 | 12 | 7.5 | 21.34472 |  |  | 366
H. Jing, X. Du, Y. Jiang, Control of diameter and morphology of poly(vinylidene fluoride) nanofibers fabricated by electrospinning, 2009 Int. Conf. Opt. Instruments Technol. Adv. Sens. Technol. Appl. 7508 (2009) 750814. https://doi.org/10.1117/12.837932 | PVDF | DMAC |  | 0.937 | 0.48 | 12 | 7.5 | 21.34472 |  |  | 314
H. Jing, X. Du, Y. Jiang, Control of diameter and morphology of poly(vinylidene fluoride) nanofibers fabricated by electrospinning, 2009 Int. Conf. Opt. Instruments Technol. Adv. Sens. Technol. Appl. 7508 (2009) 750814. https://doi.org/10.1117/12.837933 | PVDF | DMAC |  | 0.937 | 0.06 | 12 | 7.5 | 24.01281 |  |  | 2882
H. Jing, X. Du, Y. Jiang, Control of diameter and morphology of poly(vinylidene fluoride) nanofibers fabricated by electrospinning, 2009 Int. Conf. Opt. Instruments Technol. Adv. Sens. Technol. Appl. 7508 (2009) 750814. https://doi.org/10.1117/12.837934 | PVDF | DMAC |  | 0.937 | 0.12 | 12 | 7.5 | 24.01281 |  |  | 1502
H. Jing, X. Du, Y. Jiang, Control of diameter and morphology of poly(vinylidene fluoride) nanofibers fabricated by electrospinning, 2009 Int. Conf. Opt. Instruments Technol. Adv. Sens. Technol. Appl. 7508 (2009) 750814. https://doi.org/10.1117/12.837935 | PVDF | DMAC |  | 0.937 | 0.18 | 12 | 7.5 | 24.01281 |  |  | 1310
H. Jing, X. Du, Y. Jiang, Control of diameter and morphology of poly(vinylidene fluoride) nanofibers fabricated by electrospinning, 2009 Int. Conf. Opt. Instruments Technol. Adv. Sens. Technol. Appl. 7508 (2009) 750814. https://doi.org/10.1117/12.837936 | PVDF | DMAC |  | 0.937 | 0.24 | 12 | 7.5 | 24.01281 |  |  | 1100
H. Jing, X. Du, Y. Jiang, Control of diameter and morphology of poly(vinylidene fluoride) nanofibers fabricated by electrospinning, 2009 Int. Conf. Opt. Instruments Technol. Adv. Sens. Technol. Appl. 7508 (2009) 750814. https://doi.org/10.1117/12.837937 | PVDF | DMAC |  | 0.937 | 0.3 | 12 | 7.5 | 24.01281 |  |  | 1135
H. Jing, X. Du, Y. Jiang, Control of diameter and morphology of poly(vinylidene fluoride) nanofibers fabricated by electrospinning, 2009 Int. Conf. Opt. Instruments Technol. Adv. Sens. Technol. Appl. 7508 (2009) 750814. https://doi.org/10.1117/12.837938 | PVDF | DMAC |  | 0.937 | 0.36 | 12 | 7.5 | 24.01281 |  |  | 1117
H. Jing, X. Du, Y. Jiang, Control of diameter and morphology of poly(vinylidene fluoride) nanofibers fabricated by electrospinning, 2009 Int. Conf. Opt. Instruments Technol. Adv. Sens. Technol. Appl. 7508 (2009) 750814. https://doi.org/10.1117/12.837939 | PVDF | DMAC |  | 0.937 | 0.42 | 12 | 7.5 | 24.01281 |  |  | 1187
H. Jing, X. Du, Y. Jiang, Control of diameter and morphology of poly(vinylidene fluoride) nanofibers fabricated by electrospinning, 2009 Int. Conf. Opt. Instruments Technol. Adv. Sens. Technol. Appl. 7508 (2009) 750814. https://doi.org/10.1117/12.837940 | PVDF | DMAC |  | 0.937 | 0.48 | 12 | 7.5 | 24.01281 |  |  | 1292
H. Jing, X. Du, Y. Jiang, Control of diameter and morphology of poly(vinylidene fluoride) nanofibers fabricated by electrospinning, 2009 Int. Conf. Opt. Instruments Technol. Adv. Sens. Technol. Appl. 7508 (2009) 750814. https://doi.org/10.1117/12.837941 | PVDF | DMAC |  | 0.937 | 0.06 | 12 | 7.5 | 26.6809 |  |  | 3685
H. Jing, X. Du, Y. Jiang, Control of diameter and morphology of poly(vinylidene fluoride) nanofibers fabricated by electrospinning, 2009 Int. Conf. Opt. Instruments Technol. Adv. Sens. Technol. Appl. 7508 (2009) 750814. https://doi.org/10.1117/12.837942 | PVDF | DMAC |  | 0.937 | 0.12 | 12 | 7.5 | 26.6809 |  |  | 3406
H. Jing, X. Du, Y. Jiang, Control of diameter and morphology of poly(vinylidene fluoride) nanofibers fabricated by electrospinning, 2009 Int. Conf. Opt. Instruments Technol. Adv. Sens. Technol. Appl. 7508 (2009) 750814. https://doi.org/10.1117/12.837943 | PVDF | DMAC |  | 0.937 | 0.18 | 12 | 7.5 | 26.6809 |  |  | 2917
H. Jing, X. Du, Y. Jiang, Control of diameter and morphology of poly(vinylidene fluoride) nanofibers fabricated by electrospinning, 2009 Int. Conf. Opt. Instruments Technol. Adv. Sens. Technol. Appl. 7508 (2009) 750814. https://doi.org/10.1117/12.837944 | PVDF | DMAC |  | 0.937 | 0.24 | 12 | 7.5 | 26.6809 |  |  | 2165
H. Jing, X. Du, Y. Jiang, Control of diameter and morphology of poly(vinylidene fluoride) nanofibers fabricated by electrospinning, 2009 Int. Conf. Opt. Instruments Technol. Adv. Sens. Technol. Appl. 7508 (2009) 750814. https://doi.org/10.1117/12.837945 | PVDF | DMAC |  | 0.937 | 0.3 | 12 | 7.5 | 26.6809 |  |  | 1607
H. Jing, X. Du, Y. Jiang, Control of diameter and morphology of poly(vinylidene fluoride) nanofibers fabricated by electrospinning, 2009 Int. Conf. Opt. Instruments Technol. Adv. Sens. Technol. Appl. 7508 (2009) 750814. https://doi.org/10.1117/12.837946 | PVDF | DMAC |  | 0.937 | 0.36 | 12 | 7.5 | 26.6809 |  |  | 1670
H. Jing, X. Du, Y. Jiang, Control of diameter and morphology of poly(vinylidene fluoride) nanofibers fabricated by electrospinning, 2009 Int. Conf. Opt. Instruments Technol. Adv. Sens. Technol. Appl. 7508 (2009) 750814. https://doi.org/10.1117/12.837947 | PVDF | DMAC |  | 0.937 | 0.42 | 12 | 7.5 | 26.6809 |  |  | 1694
H. Jing, X. Du, Y. Jiang, Control of diameter and morphology of poly(vinylidene fluoride) nanofibers fabricated by electrospinning, 2009 Int. Conf. Opt. Instruments Technol. Adv. Sens. Technol. Appl. 7508 (2009) 750814. https://doi.org/10.1117/12.837948 | PVDF | DMAC |  | 0.937 | 0.48 | 12 | 7.5 | 26.6809 |  |  | 1607
H. Jing, X. Du, Y. Jiang, Control of diameter and morphology of poly(vinylidene fluoride) nanofibers fabricated by electrospinning, 2009 Int. Conf. Opt. Instruments Technol. Adv. Sens. Technol. Appl. 7508 (2009) 750814. https://doi.org/10.1117/12.837949 | PVDF | DMAC |  | 0.937 | 0.24 | 12 | 6 | 21.34472 |  |  | 352
H. Jing, X. Du, Y. Jiang, Control of diameter and morphology of poly(vinylidene fluoride) nanofibers fabricated by electrospinning, 2009 Int. Conf. Opt. Instruments Technol. Adv. Sens. Technol. Appl. 7508 (2009) 750814. https://doi.org/10.1117/12.837950 | PVDF | DMAC |  | 0.937 | 0.24 | 12 | 6.48 | 21.34472 |  |  | 341
H. Jing, X. Du, Y. Jiang, Control of diameter and morphology of poly(vinylidene fluoride) nanofibers fabricated by electrospinning, 2009 Int. Conf. Opt. Instruments Technol. Adv. Sens. Technol. Appl. 7508 (2009) 750814. https://doi.org/10.1117/12.837951 | PVDF | DMAC |  | 0.937 | 0.24 | 12 | 6.96 | 21.34472 |  |  | 341
H. Jing, X. Du, Y. Jiang, Control of diameter and morphology of poly(vinylidene fluoride) nanofibers fabricated by electrospinning, 2009 Int. Conf. Opt. Instruments Technol. Adv. Sens. Technol. Appl. 7508 (2009) 750814. https://doi.org/10.1117/12.837952 | PVDF | DMAC |  | 0.937 | 0.24 | 12 | 7.5 | 21.34472 |  |  | 341
H. Jing, X. Du, Y. Jiang, Control of diameter and morphology of poly(vinylidene fluoride) nanofibers fabricated by electrospinning, 2009 Int. Conf. Opt. Instruments Technol. Adv. Sens. Technol. Appl. 7508 (2009) 750814. https://doi.org/10.1117/12.837953 | PVDF | DMAC |  | 0.937 | 0.24 | 12 | 7.992 | 21.34472 |  |  | 331
H. Jing, X. Du, Y. Jiang, Control of diameter and morphology of poly(vinylidene fluoride) nanofibers fabricated by electrospinning, 2009 Int. Conf. Opt. Instruments Technol. Adv. Sens. Technol. Appl. 7508 (2009) 750814. https://doi.org/10.1117/12.837954 | PVDF | DMAC |  | 0.937 | 0.24 | 12 | 8.484 | 21.34472 |  |  | 256
H. Jing, X. Du, Y. Jiang, Control of diameter and morphology of poly(vinylidene fluoride) nanofibers fabricated by electrospinning, 2009 Int. Conf. Opt. Instruments Technol. Adv. Sens. Technol. Appl. 7508 (2009) 750814. https://doi.org/10.1117/12.837955 | PVDF | DMAC |  | 0.937 | 0.24 | 12 | 6 | 24.01281 |  |  | 1228
H. Jing, X. Du, Y. Jiang, Control of diameter and morphology of poly(vinylidene fluoride) nanofibers fabricated by electrospinning, 2009 Int. Conf. Opt. Instruments Technol. Adv. Sens. Technol. Appl. 7508 (2009) 750814. https://doi.org/10.1117/12.837956 | PVDF | DMAC |  | 0.937 | 0.24 | 12 | 6.504 | 24.01281 |  |  | 939
H. Jing, X. Du, Y. Jiang, Control of diameter and morphology of poly(vinylidene fluoride) nanofibers fabricated by electrospinning, 2009 Int. Conf. Opt. Instruments Technol. Adv. Sens. Technol. Appl. 7508 (2009) 750814. https://doi.org/10.1117/12.837957 | PVDF | DMAC |  | 0.937 | 0.24 | 12 | 6.996 | 24.01281 |  |  | 822
H. Jing, X. Du, Y. Jiang, Control of diameter and morphology of poly(vinylidene fluoride) nanofibers fabricated by electrospinning, 2009 Int. Conf. Opt. Instruments Technol. Adv. Sens. Technol. Appl. 7508 (2009) 750814. https://doi.org/10.1117/12.837958 | PVDF | DMAC |  | 0.937 | 0.24 | 12 | 7.5 | 24.01281 |  |  | 800
H. Jing, X. Du, Y. Jiang, Control of diameter and morphology of poly(vinylidene fluoride) nanofibers fabricated by electrospinning, 2009 Int. Conf. Opt. Instruments Technol. Adv. Sens. Technol. Appl. 7508 (2009) 750814. https://doi.org/10.1117/12.837959 | PVDF | DMAC |  | 0.937 | 0.24 | 12 | 8.004 | 24.01281 |  |  | 630
H. Jing, X. Du, Y. Jiang, Control of diameter and morphology of poly(vinylidene fluoride) nanofibers fabricated by electrospinning, 2009 Int. Conf. Opt. Instruments Technol. Adv. Sens. Technol. Appl. 7508 (2009) 750814. https://doi.org/10.1117/12.837960 | PVDF | DMAC |  | 0.937 | 0.24 | 12 | 8.484 | 24.01281 |  |  | 662
H. Jing, X. Du, Y. Jiang, Control of diameter and morphology of poly(vinylidene fluoride) nanofibers fabricated by electrospinning, 2009 Int. Conf. Opt. Instruments Technol. Adv. Sens. Technol. Appl. 7508 (2009) 750814. https://doi.org/10.1117/12.837961 | PVDF | DMAC |  | 0.937 | 0.24 | 12 | 9 | 24.01281 |  |  | 576
H. Jing, X. Du, Y. Jiang, Control of diameter and morphology of poly(vinylidene fluoride) nanofibers fabricated by electrospinning, 2009 Int. Conf. Opt. Instruments Technol. Adv. Sens. Technol. Appl. 7508 (2009) 750814. https://doi.org/10.1117/12.837962 | PVDF | DMAC |  | 0.937 | 0.24 | 12 | 6 | 26.6809 |  |  | 2157
H. Jing, X. Du, Y. Jiang, Control of diameter and morphology of poly(vinylidene fluoride) nanofibers fabricated by electrospinning, 2009 Int. Conf. Opt. Instruments Technol. Adv. Sens. Technol. Appl. 7508 (2009) 750814. https://doi.org/10.1117/12.837963 | PVDF | DMAC |  | 0.937 | 0.24 | 12 | 6.6 | 26.6809 |  |  | 1292
H. Jing, X. Du, Y. Jiang, Control of diameter and morphology of poly(vinylidene fluoride) nanofibers fabricated by electrospinning, 2009 Int. Conf. Opt. Instruments Technol. Adv. Sens. Technol. Appl. 7508 (2009) 750814. https://doi.org/10.1117/12.837964 | PVDF | DMAC |  | 0.937 | 0.24 | 12 | 7.2 | 26.6809 |  |  | 1505
H. Jing, X. Du, Y. Jiang, Control of diameter and morphology of poly(vinylidene fluoride) nanofibers fabricated by electrospinning, 2009 Int. Conf. Opt. Instruments Technol. Adv. Sens. Technol. Appl. 7508 (2009) 750814. https://doi.org/10.1117/12.837965 | PVDF | DMAC |  | 0.937 | 0.24 | 12 | 7.8 | 26.6809 |  |  | 1174
H. Jing, X. Du, Y. Jiang, Control of diameter and morphology of poly(vinylidene fluoride) nanofibers fabricated by electrospinning, 2009 Int. Conf. Opt. Instruments Technol. Adv. Sens. Technol. Appl. 7508 (2009) 750814. https://doi.org/10.1117/12.837966 | PVDF | DMAC |  | 0.937 | 0.24 | 12 | 8.4 | 26.6809 |  |  | 1153
H. Jing, X. Du, Y. Jiang, Control of diameter and morphology of poly(vinylidene fluoride) nanofibers fabricated by electrospinning, 2009 Int. Conf. Opt. Instruments Technol. Adv. Sens. Technol. Appl. 7508 (2009) 750814. https://doi.org/10.1117/12.837967 | PVDF | DMAC |  | 0.937 | 0.24 | 12 | 9 | 26.6809 |  |  | 929
H. Jing, X. Du, Y. Jiang, Control of diameter and morphology of poly(vinylidene fluoride) nanofibers fabricated by electrospinning, 2009 Int. Conf. Opt. Instruments Technol. Adv. Sens. Technol. Appl. 7508 (2009) 750814. https://doi.org/10.1117/12.837968 | PVDF | DMAC |  | 0.937 | 0.24 | 5 | 3.125 | 29.34899 |  |  | 7290
H. Jing, X. Du, Y. Jiang, Control of diameter and morphology of poly(vinylidene fluoride) nanofibers fabricated by electrospinning, 2009 Int. Conf. Opt. Instruments Technol. Adv. Sens. Technol. Appl. 7508 (2009) 750814. https://doi.org/10.1117/12.837969 | PVDF | DMAC |  | 0.937 | 0.24 | 6 | 3.75 | 29.34899 |  |  | 7994
H. Jing, X. Du, Y. Jiang, Control of diameter and morphology of poly(vinylidene fluoride) nanofibers fabricated by electrospinning, 2009 Int. Conf. Opt. Instruments Technol. Adv. Sens. Technol. Appl. 7508 (2009) 750814. https://doi.org/10.1117/12.837970 | PVDF | DMAC |  | 0.937 | 0.24 | 7 | 4.375 | 29.34899 |  |  | 7843
H. Jing, X. Du, Y. Jiang, Control of diameter and morphology of poly(vinylidene fluoride) nanofibers fabricated by electrospinning, 2009 Int. Conf. Opt. Instruments Technol. Adv. Sens. Technol. Appl. 7508 (2009) 750814. https://doi.org/10.1117/12.837971 | PVDF | DMAC |  | 0.937 | 0.24 | 8 | 5 | 29.34899 |  |  | 7089
H. Jing, X. Du, Y. Jiang, Control of diameter and morphology of poly(vinylidene fluoride) nanofibers fabricated by electrospinning, 2009 Int. Conf. Opt. Instruments Technol. Adv. Sens. Technol. Appl. 7508 (2009) 750814. https://doi.org/10.1117/12.837972 | PVDF | DMAC |  | 0.937 | 0.24 | 9 | 5.625 | 29.34899 |  |  | 7391
H. Jing, X. Du, Y. Jiang, Control of diameter and morphology of poly(vinylidene fluoride) nanofibers fabricated by electrospinning, 2009 Int. Conf. Opt. Instruments Technol. Adv. Sens. Technol. Appl. 7508 (2009) 750814. https://doi.org/10.1117/12.837973 | PVDF | DMAC |  | 0.937 | 0.24 | 10 | 6.25 | 29.34899 |  |  | 7441
H. Jing, X. Du, Y. Jiang, Control of diameter and morphology of poly(vinylidene fluoride) nanofibers fabricated by electrospinning, 2009 Int. Conf. Opt. Instruments Technol. Adv. Sens. Technol. Appl. 7508 (2009) 750814. https://doi.org/10.1117/12.837974 | PVDF | DMAC |  | 0.937 | 0.24 | 11 | 6.875 | 29.34899 |  |  | 7642
H. Jing, X. Du, Y. Jiang, Control of diameter and morphology of poly(vinylidene fluoride) nanofibers fabricated by electrospinning, 2009 Int. Conf. Opt. Instruments Technol. Adv. Sens. Technol. Appl. 7508 (2009) 750814. https://doi.org/10.1117/12.837975 | PVDF | DMAC |  | 0.937 | 0.24 | 12 | 7.5 | 29.34899 |  |  | 6838
A.S. Motamedi, H. Mirzadeh, F. Hajiesmaeilbaigi, S. Bagheri-Khoulenjani, M. Shokrgozar, Effect of electrospinning parameters on morphological properties of PVDF nanofibrous scaffolds, Prog. Biomater. 6 (2017) 113–123. https://doi.org/10.1007/s40204-017-0071-2 | PVDF | DMAC:Acetone | 1:1 | 0.8605 | 0.7 | 14 | 15 | 29.3434 | 27 |  | 472.9
A.S. Motamedi, H. Mirzadeh, F. Hajiesmaeilbaigi, S. Bagheri-Khoulenjani, M. Shokrgozar, Effect of electrospinning parameters on morphological properties of PVDF nanofibrous scaffolds, Prog. Biomater. 6 (2017) 113–123. https://doi.org/10.1007/s40204-017-0071-3 | PVDF | DMAC:Acetone | 1:1 | 0.8605 | 0.7 | 14 | 15 | 35.21209 | 27 |  | 644.2
A.S. Motamedi, H. Mirzadeh, F. Hajiesmaeilbaigi, S. Bagheri-Khoulenjani, M. Shokrgozar, Effect of electrospinning parameters on morphological properties of PVDF nanofibrous scaffolds, Prog. Biomater. 6 (2017) 113–123. https://doi.org/10.1007/s40204-017-0071-4 | PVDF | DMAC:Acetone | 1:1 | 0.8605 | 0.7 | 14 | 10 | 35.21209 | 27 |  | 308.4
A.S. Motamedi, H. Mirzadeh, F. Hajiesmaeilbaigi, S. Bagheri-Khoulenjani, M. Shokrgozar, Effect of electrospinning parameters on morphological properties of PVDF nanofibrous scaffolds, Prog. Biomater. 6 (2017) 113–123. https://doi.org/10.1007/s40204-017-0071-5 | PVDF | DMAC:Acetone | 1:1 | 0.8605 | 0.7 | 14 | 20 | 35.21209 | 27 |  | 855.1
A.S. Motamedi, H. Mirzadeh, F. Hajiesmaeilbaigi, S. Bagheri-Khoulenjani, M. Shokrgozar, Effect of electrospinning parameters on morphological properties of PVDF nanofibrous scaffolds, Prog. Biomater. 6 (2017) 113–123. https://doi.org/10.1007/s40204-017-0071-6 | PVDF | DMAC:Acetone | 1:1 | 0.8605 | 0.7 | 16 | 15 | 35.21209 | 27 |  | 509.8
A.S. Motamedi, H. Mirzadeh, F. Hajiesmaeilbaigi, S. Bagheri-Khoulenjani, M. Shokrgozar, Effect of electrospinning parameters on morphological properties of PVDF nanofibrous scaffolds, Prog. Biomater. 6 (2017) 113–123. https://doi.org/10.1007/s40204-017-0071-7 | PVDF | DMAC:Acetone | 1:1 | 0.8605 | 0.7 | 18 | 15 | 35.21209 | 27 |  | 432.2
A.S. Motamedi, H. Mirzadeh, F. Hajiesmaeilbaigi, S. Bagheri-Khoulenjani, M. Shokrgozar, Effect of electrospinning parameters on morphological properties of PVDF nanofibrous scaffolds, Prog. Biomater. 6 (2017) 113–123. https://doi.org/10.1007/s40204-017-0071-8 | PVDF | DMAC:Acetone | 1:1 | 0.8605 | 0.7 | 20 | 15 | 35.21209 | 27 |  | 264.4
A.S. Motamedi, H. Mirzadeh, F. Hajiesmaeilbaigi, S. Bagheri-Khoulenjani, M. Shokrgozar, Effect of electrospinning parameters on morphological properties of PVDF nanofibrous scaffolds, Prog. Biomater. 6 (2017) 113–123. https://doi.org/10.1007/s40204-017-0071-9 | PVDF | DMAC:Acetone | 1:1 | 0.8605 | 0.3 | 18 | 15 | 35.21209 | 27 |  | 365.6
A.S. Motamedi, H. Mirzadeh, F. Hajiesmaeilbaigi, S. Bagheri-Khoulenjani, M. Shokrgozar, Effect of electrospinning parameters on morphological properties of PVDF nanofibrous scaffolds, Prog. Biomater. 6 (2017) 113–123. https://doi.org/10.1007/s40204-017-0071-10 | PVDF | DMAC:Acetone | 1:1 | 0.8605 | 0.5 | 18 | 15 | 35.21209 | 27 |  | 520.6
A.S. Motamedi, H. Mirzadeh, F. Hajiesmaeilbaigi, S. Bagheri-Khoulenjani, M. Shokrgozar, Effect of electrospinning parameters on morphological properties of PVDF nanofibrous scaffolds, Prog. Biomater. 6 (2017) 113–123. https://doi.org/10.1007/s40204-017-0071-11 | PVDF | DMAC:Acetone | 1:1 | 0.8605 | 0.5 | 18 | 15 | 35.21209 | 27 |  | 511.8
A.S. Motamedi, H. Mirzadeh, F. Hajiesmaeilbaigi, S. Bagheri-Khoulenjani, M. Shokrgozar, Effect of electrospinning parameters on morphological properties of PVDF nanofibrous scaffolds, Prog. Biomater. 6 (2017) 113–123. https://doi.org/10.1007/s40204-017-0071-12 | PVDF | DMAC:Acetone | 1:1 | 0.8605 | 0.5 | 18 | 15 | 35.21209 | 27 |  | 313
A.S. Motamedi, H. Mirzadeh, F. Hajiesmaeilbaigi, S. Bagheri-Khoulenjani, M. Shokrgozar, Effect of electrospinning parameters on morphological properties of PVDF nanofibrous scaffolds, Prog. Biomater. 6 (2017) 113–123. https://doi.org/10.1007/s40204-017-0071-13 | PVDF | DMAC:Acetone | 1:1 | 0.8605 | 0.5 | 18 | 15 | 35.21209 | 27 |  | 352.9
A.S. Motamedi, H. Mirzadeh, F. Hajiesmaeilbaigi, S. Bagheri-Khoulenjani, M. Shokrgozar, Effect of electrospinning parameters on morphological properties of PVDF nanofibrous scaffolds, Prog. Biomater. 6 (2017) 113–123. https://doi.org/10.1007/s40204-017-0071-14 | PVDF | DMAC:Acetone | 1:1 | 0.8605 | 0.5 | 18 | 15 | 35.21209 | 27 |  | 462.5
S.M. Damaraju, S. Wu, M. Jaffe, T.L. Arinzeh, Structural changes in PVDF fibers due to electrospinning and its effect on biological function, Biomed. Mater. 8 (2013). https://doi.org/10.1088/1748-6041/8/4/045007 | PVDF | DMAC:Acetone | 1:1 | 0.8605 | 0.5 | 20 | 12 | 23.2423 |  |  | 295
S.M. Damaraju, S. Wu, M. Jaffe, T.L. Arinzeh, Structural changes in PVDF fibers due to electrospinning and its effect on biological function, Biomed. Mater. 8 (2013). https://doi.org/10.1088/1748-6041/8/4/045008 | PVDF | DMAC:Acetone | 1:1 | 0.8605 | 0.5 | 20 | 15 | 23.2423 |  |  | 194
S.M. Damaraju, S. Wu, M. Jaffe, T.L. Arinzeh, Structural changes in PVDF fibers due to electrospinning and its effect on biological function, Biomed. Mater. 8 (2013). https://doi.org/10.1088/1748-6041/8/4/045009 | PVDF | DMAC:Acetone | 1:1 | 0.8605 | 0.5 | 20 | 20 | 23.2423 |  |  | 191
S.M. Damaraju, S. Wu, M. Jaffe, T.L. Arinzeh, Structural changes in PVDF fibers due to electrospinning and its effect on biological function, Biomed. Mater. 8 (2013). https://doi.org/10.1088/1748-6041/8/4/045010 | PVDF | DMAC:Acetone | 1:1 | 0.8605 | 0.5 | 20 | 25 | 23.2423 |  |  | 177
S.M. Damaraju, S. Wu, M. Jaffe, T.L. Arinzeh, Structural changes in PVDF fibers due to electrospinning and its effect on biological function, Biomed. Mater. 8 (2013). https://doi.org/10.1088/1748-6041/8/4/045011 | PVDF | DMAC:Acetone | 1:1 | 0.8605 | 0.5 | 20 | 30 | 23.2423 |  |  | 151
M. Essalhi, M. Khayet, Self-sustained webs of polyvinylidene fluoride electrospun nanofibers at different electrospinning times: 1. Desalination by direct contact membrane distillation, J. Memb. Sci. 433 (2013) 167–179. https://doi.org/10.1016/j.memsci.2013.01.023 | PVDF | DMAC:Acetone | 8:2 | 0.9064 | 1.23 | 27.7 | 24 | 27.58164 | 23 | 36 | 1200
M. Essalhi, M. Khayet, Self-sustained webs of polyvinylidene fluoride electrospun nanofibers at different electrospinning times: 1. Desalination by direct contact membrane distillation, J. Memb. Sci. 433 (2013) 167–179. https://doi.org/10.1016/j.memsci.2013.01.024 | PVDF | DMAC:Acetone | 8:2 | 0.9064 | 1.23 | 27.7 | 24 | 27.58164 | 23 | 36 | 1200
M. Essalhi, M. Khayet, Self-sustained webs of polyvinylidene fluoride electrospun nanofibers at different electrospinning times: 1. Desalination by direct contact membrane distillation, J. Memb. Sci. 433 (2013) 167–179. https://doi.org/10.1016/j.memsci.2013.01.025 | PVDF | DMAC:Acetone | 8:2 | 0.9064 | 1.23 | 27.7 | 24 | 27.58164 | 23 | 36 | 1300
M. Essalhi, M. Khayet, Self-sustained webs of polyvinylidene fluoride electrospun nanofibers at different electrospinning times: 1. Desalination by direct contact membrane distillation, J. Memb. Sci. 433 (2013) 167–179. https://doi.org/10.1016/j.memsci.2013.01.026 | PVDF | DMAC:Acetone | 8:2 | 0.9064 | 1.23 | 27.7 | 24 | 27.58164 | 23 | 36 | 1100
M. Essalhi, M. Khayet, Self-sustained webs of polyvinylidene fluoride electrospun nanofibers at different electrospinning times: 1. Desalination by direct contact membrane distillation, J. Memb. Sci. 433 (2013) 167–179. https://doi.org/10.1016/j.memsci.2013.01.027 | PVDF | DMAC:Acetone | 8:2 | 0.9064 | 1.23 | 27.7 | 24 | 27.58164 | 23 | 36 | 1100
M. Essalhi, M. Khayet, Self-sustained webs of polyvinylidene fluoride electrospun nanofibers at different electrospinning times: 1. Desalination by direct contact membrane distillation, J. Memb. Sci. 433 (2013) 167–179. https://doi.org/10.1016/j.memsci.2013.01.028 | PVDF | DMAC:Acetone | 8:2 | 0.9064 | 1.23 | 27.7 | 24 | 27.58164 | 23 | 36 | 1100
M. Essalhi, M. Khayet, Self-sustained webs of polyvinylidene fluoride electrospun nanofibers at different electrospinning times: 1. Desalination by direct contact membrane distillation, J. Memb. Sci. 433 (2013) 167–179. https://doi.org/10.1016/j.memsci.2013.01.029 | PVDF | DMAC:Acetone | 8:2 | 0.9064 | 1.23 | 27.7 | 24 | 27.58164 | 23 | 36 | 1100
S.W. Choi, J.R. Kim, Y.R. Ahn, S.M. Jo, E.J. Cairns, Characterization of electrospun PVdF fiber-based polymer electrolytes, Chem. Mater. 19 (2007) 104–115. https://doi.org/10.1021/cm060223 | PVDF | DMAC:Acetone | 0:10 | 0.784 |  | 12 | 15 | 21.68367 |  |  | 149
S.W. Choi, J.R. Kim, Y.R. Ahn, S.M. Jo, E.J. Cairns, Characterization of electrospun PVdF fiber-based polymer electrolytes, Chem. Mater. 19 (2007) 104–115. https://doi.org/10.1021/cm060224 | PVDF | DMAC:Acetone | 1:9 | 0.7993 |  | 12 | 15 | 21.26861 |  |  | 145
S.W. Choi, J.R. Kim, Y.R. Ahn, S.M. Jo, E.J. Cairns, Characterization of electrospun PVdF fiber-based polymer electrolytes, Chem. Mater. 19 (2007) 104–115. https://doi.org/10.1021/cm060225 | PVDF | DMAC:Acetone | 2:8 | 0.8146 |  | 12 | 15 | 20.86914 |  |  | 130
S.W. Choi, J.R. Kim, Y.R. Ahn, S.M. Jo, E.J. Cairns, Characterization of electrospun PVdF fiber-based polymer electrolytes, Chem. Mater. 19 (2007) 104–115. https://doi.org/10.1021/cm060226 | PVDF | DMAC:Acetone | 3:7 | 0.8299 |  | 12 | 15 | 20.4844 |  |  | 144
S.W. Choi, J.R. Kim, Y.R. Ahn, S.M. Jo, E.J. Cairns, Characterization of electrospun PVdF fiber-based polymer electrolytes, Chem. Mater. 19 (2007) 104–115. https://doi.org/10.1021/cm060228 | PVDF | DMAC:Acetone | 5:5 | 0.8605 |  | 12 | 15 | 19.75596 |  |  | 1322
S. Gee, B. Johnson, A.L. Smith, Optimizing electrospinning parameters for piezoelectric PVDF nanofiber membranes, J. Memb. Sci. 563 (2018) 804–812. https://doi.org/10.1016/j.memsci.2018.06.050 | PVDF | DMSO:Acetone | 6:4 | 0.9712 | 0.8 | 18 | 11.5 | 10.29654 |  |  | 558
S. Gee, B. Johnson, A.L. Smith, Optimizing electrospinning parameters for piezoelectric PVDF nanofiber membranes, J. Memb. Sci. 563 (2018) 804–812. https://doi.org/10.1016/j.memsci.2018.06.050 | PVDF | DMF:Acetone | 6:4 | 0.8806 | 0.8 | 18 | 11.5 | 11.35589 |  |  | 564
S. Gee, B. Johnson, A.L. Smith, Optimizing electrospinning parameters un piezoelectric PVDF nanofiber membranes, J. Memb. Sci. 563 (2018) 804–812. https://doi.org/10.1016/j.memsci.2018.06.050 | PVDF | NMP:Acetone | 6:4 | 0.3136 | 0.8 | 18 | 11.5 | 31.88776 |  |  | 498
K. Castkova, J. Kastyl, D. Sobola, J. Petrus, E. Stastna, Structure – Properties Relationship of Electrospun PVDF Fibers, (n.d.) | PVDF | DMSO:Acetone | 7:3 | 1.0024 | 1.08 | 20 | 25 | 19.95211 |  |  | 78
K. Castkova, J. Kastyl, D. Sobola, J. Petrus, E. Stastna, Structure – Properties Relationship of Electrospun PVDF Fibers, (n.d.) | PVDF | DMSO:Acetone | 7:3 | 1.0024 | 1.08 | 25 | 25 | 19.95211 |  |  | 72
K. Castkova, J. Kastyl, D. Sobola, J. Petrus, E. Stastna, Structure – Properties Relationship of Electrospun PVDF Fibers, (n.d.) | PVDF | DMSO:Acetone | 7:3 | 1.0024 | 1.08 | 15 | 35 | 19.95211 |  |  | 55
K. Castkova, J. Kastyl, D. Sobola, J. Petrus, E. Stastna, Structure – Properties Relationship of Electrospun PVDF Fibers, (n.d.) | PVDF | DMSO:Acetone | 7:3 | 1.0024 | 1.08 | 20 | 35 | 19.95211 |  |  | 355
K. Castkova, J. Kastyl, D. Sobola, J. Petrus, E. Stastna, Structure – Properties Relationship of Electrospun PVDF Fibers, (n.d.) | PVDF | DMSO:Acetone | 7:3 | 1.0024 | 1.08 | 25 | 35 | 19.95211 |  |  | 286
K. Castkova, J. Kastyl, D. Sobola, J. Petrus, E. Stastna, Structure – Properties Relationship of Electrospun PVDF Fibers, (n.d.) | PVDF | DMSO:Acetone | 7:3 | 1.0024 | 1.08 | 15 | 45 | 19.95211 |  |  | 235
K. Castkova, J. Kastyl, D. Sobola, J. Petrus, E. Stastna, Structure – Properties Relationship of Electrospun PVDF Fibers, (n.d.) | PVDF | DMSO:Acetone | 7:3 | 1.0024 | 1.08 | 20 | 45 | 19.95211 |  |  | 204
K. Castkova, J. Kastyl, D. Sobola, J. Petrus, E. Stastna, Structure – Properties Relationship of Electrospun PVDF Fibers, (n.d.) | PVDF | DMSO:Acetone | 7:3 | 1.0024 | 1.08 | 25 | 45 | 19.95211 |  |  | 175
K. Castkova, J. Kastyl, D. Sobola, J. Petrus, E. Stastna, Structure – Properties Relationship of Electrospun PVDF Fibers, (n.d.) | PVDF | DMSO:Acetone | 7:3 | 1.0024 | 1.08 | 15 | 50 | 19.95211 |  |  | 146
K. Castkova, J. Kastyl, D. Sobola, J. Petrus, E. Stastna, Structure – Properties Relationship of Electrospun PVDF Fibers, (n.d.) | PVDF | DMSO:Acetone | 7:3 | 1.0024 | 1.08 | 20 | 50 | 19.95211 |  |  | 244
K. Castkova, J. Kastyl, D. Sobola, J. Petrus, E. Stastna, Structure – Properties Relationship of Electrospun PVDF Fibers, (n.d.) | PVDF | DMSO:Acetone | 7:3 | 1.0024 | 1.08 | 25 | 50 | 19.95211 |  |  | 130
K. Castkova, J. Kastyl, D. Sobola, J. Petrus, E. Stastna, Structure – Properties Relationship of Electrospun PVDF Fibers, (n.d.) | PVDF | DMSO:Acetone | 7:3 | 1.0024 | 1.08 | 15 | 10 | 19.95211 |  |  | 138
K. Castkova, J. Kastyl, D. Sobola, J. Petrus, E. Stastna, Structure – Properties Relationship of Electrospun PVDF Fibers, (n.d.) | PVDF | DMSO:Acetone | 7:3 | 1.0024 | 1.08 | 20 | 10 | 19.95211 |  |  | 127
K. Castkova, J. Kastyl, D. Sobola, J. Petrus, E. Stastna, Structure – Properties Relationship of Electrospun PVDF Fibers, (n.d.) | PVDF | DMSO:Acetone | 7:3 | 1.0024 | 1.08 | 25 | 10 | 19.95211 |  |  | 155
K. Castkova, J. Kastyl, D. Sobola, J. Petrus, E. Stastna, Structure – Properties Relationship of Electrospun PVDF Fibers, (n.d.) | PVDF | DMSO:Acetone | 7:3 | 1.0024 | 1.08 | 15 | 25 | 19.95211 |  |  | 184
D.D. Pise, B.B. Ahuja, S.M. Shendokar, Study of Process Parameters Affecting the Diameter and Morphology of Electrospun Polyvinylidene Fluoride (PVDF) Nanofibers, Int. J. Sci. Res. ISSN (Online Index Copernicus Value Impact Factor. 14 (2013) 2319–7064. www.ijsr.net | PVDF | DMF | 1:1 | 0.945 | 0.5 | 15 | 15 | 16.61376 |  |  | 850
D.D. Pise, B.B. Ahuja, S.M. Shendokar, Study of Process Parameters Affecting the Diameter and Morphology of Electrospun Polyvinylidene Fluoride (PVDF) Nanofibers, Int. J. Sci. Res. ISSN (Online Index Copernicus Value Impact Factor. 14 (2013) 2319–7065. www.ijsr.net | PVDF | DMF | 1:1 | 0.945 | 0.75 | 17.5 | 15 | 18.5291 |  |  | 625
D.D. Pise, B.B. Ahuja, S.M. Shendokar, Study of Process Parameters Affecting the Diameter and Morphology of Electrospun Polyvinylidene Fluoride (PVDF) Nanofibers, Int. J. Sci. Res. ISSN (Online Index Copernicus Value Impact Factor. 14 (2013) 2319–7066. www.ijsr.net | PVDF | DMF | 3:1 | 0.945 | 1 | 20 | 15 | 20.40212 |  |  | 420
D.D. Pise, B.B. Ahuja, S.M. Shendokar, Study of Process Parameters Affecting the Diameter and Morphology of Electrospun Polyvinylidene Fluoride (PVDF) Nanofibers, Int. J. Sci. Res. ISSN (Online Index Copernicus Value Impact Factor. 14 (2013) 2319–7067. www.ijsr.net | PVDF | DMF | 3:1 | 0.945 | 0.5 | 17.5 | 25 | 20.40212 |  |  | 373.4
D.D. Pise, B.B. Ahuja, S.M. Shendokar, Study of Process Parameters Affecting the Diameter and Morphology of Electrospun Polyvinylidene Fluoride (PVDF) Nanofibers, Int. J. Sci. Res. ISSN (Online Index Copernicus Value Impact Factor. 14 (2013) 2319–7069. www.ijsr.net | PVDF | DMF |  | 0.945 | 1 | 15 | 25 | 18.5291 |  |  | 730
D.D. Pise, B.B. Ahuja, S.M. Shendokar, Study of Process Parameters Affecting the Diameter and Morphology of Electrospun Polyvinylidene Fluoride (PVDF) Nanofibers, Int. J. Sci. Res. ISSN (Online Index Copernicus Value Impact Factor. 14 (2013) 2319–7070. www.ijsr.net | PVDF | DMF |  | 0.945 | 0.5 | 20 | 35 | 18.5291 |  |  | 1250
D.D. Pise, B.B. Ahuja, S.M. Shendokar, Study of Process Parameters Affecting the Diameter and Morphology of Electrospun Polyvinylidene Fluoride (PVDF) Nanofibers, Int. J. Sci. Res. ISSN (Online Index Copernicus Value Impact Factor. 14 (2013) 2319–7071. www.ijsr.net | PVDF | DMF |  | 0.945 | 0.75 | 15 | 35 | 20.40212 |  |  | 1820
D.D. Pise, B.B. Ahuja, S.M. Shendokar, Study of Process Parameters Affecting the Diameter and Morphology of Electrospun Polyvinylidene Fluoride (PVDF) Nanofibers, Int. J. Sci. Res. ISSN (Online Index Copernicus Value Impact Factor. 14 (2013) 2319–7072. www.ijsr.net | PVDF | DMF |  | 0.945 | 1 | 17.5 | 35 | 16.61376 |  |  | 2030
C. Ribeiro, V. Sencadas, J.L.G. Ribelles, S. Lanceros-Méndez, Influence of processing conditions on polymorphism and nanofiber morphology of electroactive poly(vinylidene fluoride) electrospun membranes, Soft Mater. 8 (2010) 274–287. https://doi.org/10.1080/1539445X.2010.495631 | PVDF | DMF |  | 0.945 | 4 | 15 | 20 | 21.16402 |  |  | 920
C. Ribeiro, V. Sencadas, J.L.G. Ribelles, S. Lanceros-Méndez, Influence of processing conditions on polymorphism and nanofiber morphology of electroactive poly(vinylidene fluoride) electrospun membranes, Soft Mater. 8 (2010) 274–287. https://doi.org/10.1080/1539445X.2010.495632 | PVDF | DMF |  | 0.945 | 4 | 15 | 25 | 21.16402 |  |  | 1680
C. Ribeiro, V. Sencadas, J.L.G. Ribelles, S. Lanceros-Méndez, Influence of processing conditions on polymorphism and nanofiber morphology of electroactive poly(vinylidene fluoride) electrospun membranes, Soft Mater. 8 (2010) 274–287. https://doi.org/10.1080/1539445X.2010.495633 | PVDF | DMF |  | 0.945 | 4 | 15 | 30 | 21.16402 |  |  | 978.6
C. Ribeiro, V. Sencadas, J.L.G. Ribelles, S. Lanceros-Méndez, Influence of processing conditions on polymorphism and nanofiber morphology of electroactive poly(vinylidene fluoride) electrospun membranes, Soft Mater. 8 (2010) 274–287. https://doi.org/10.1080/1539445X.2010.495634 | PVDF | DMF |  | 0.945 | 0.5 | 15 | 20 | 21.16402 |  |  | 803.3
C. Ribeiro, V. Sencadas, J.L.G. Ribelles, S. Lanceros-Méndez, Influence of processing conditions on polymorphism and nanofiber morphology of electroactive poly(vinylidene fluoride) electrospun membranes, Soft Mater. 8 (2010) 274–287. https://doi.org/10.1080/1539445X.2010.495635 | PVDF | DMF |  | 0.945 | 1 | 15 | 20 | 21.16402 |  |  | 701.9
C. Ribeiro, V. Sencadas, J.L.G. Ribelles, S. Lanceros-Méndez, Influence of processing conditions on polymorphism and nanofiber morphology of electroactive poly(vinylidene fluoride) electrospun membranes, Soft Mater. 8 (2010) 274–287. https://doi.org/10.1080/1539445X.2010.495636 | PVDF | DMF |  | 0.945 | 2 | 15 | 20 | 21.16402 |  |  | 641.1
C. Ribeiro, V. Sencadas, J.L.G. Ribelles, S. Lanceros-Méndez, Influence of processing conditions on polymorphism and nanofiber morphology of electroactive poly(vinylidene fluoride) electrospun membranes, Soft Mater. 8 (2010) 274–287. https://doi.org/10.1080/1539445X.2010.495637 | PVDF | DMF |  | 0.945 | 4 | 15 | 20 | 21.16402 |  |  | 578.4
C. Ribeiro, V. Sencadas, J.L.G. Ribelles, S. Lanceros-Méndez, Influence of processing conditions on polymorphism and nanofiber morphology of electroactive poly(vinylidene fluoride) electrospun membranes, Soft Mater. 8 (2010) 274–287. https://doi.org/10.1080/1539445X.2010.495638 | PVDF | DMF |  | 0.945 |  |  |  | 15.87302 |  |  | 172
C. Ribeiro, V. Sencadas, J.L.G. Ribelles, S. Lanceros-Méndez, Influence of processing conditions on polymorphism and nanofiber morphology of electroactive poly(vinylidene fluoride) electrospun membranes, Soft Mater. 8 (2010) 274–287. https://doi.org/10.1080/1539445X.2010.495639 | PVDF | DMF |  | 0.945 | 4 | 15 | 20 | 26.45503 |  |  | 250
C. Ribeiro, V. Sencadas, J.L.G. Ribelles, S. Lanceros-Méndez, Influence of processing conditions on polymorphism and nanofiber morphology of electroactive poly(vinylidene fluoride) electrospun membranes, Soft Mater. 8 (2010) 274–287. https://doi.org/10.1080/1539445X.2010.495640 | PVDF | DMF |  | 0.945 | 4 | 15 | 20 | 26.45503 |  |  | 200
M. Baqeri, M.M. Abolhasani, M.R. Mozdianfard, Q. Guo, A. Oroumei, M. Naebe, Influence of processing conditions on polymorphic behavior, crystallinity, and morphology of electrospun poly(VInylidene fluoride) nanofibers, J. Appl. Polym. Sci. 132 (2015) 1–11. https://doi.org/10.1002/app.42309 | PVDF | DMF:Acetone | 1:1 | 0.8645 | 0.5 | 17 | 13 | 23.13476 |  |  | 570
M. Baqeri, M.M. Abolhasani, M.R. Mozdianfard, Q. Guo, A. Oroumei, M. Naebe, Influence of processing conditions on polymorphic behavior, crystallinity, and morphology of electrospun poly(VInylidene fluoride) nanofibers, J. Appl. Polym. Sci. 132 (2015) 1–11. https://doi.org/10.1002/app.42310 | PVDF | DMF:Acetone | 3:1 | 0.9047 | 1 | 17 | 13 | 22.10678 |  |  | 980
M. Baqeri, M.M. Abolhasani, M.R. Mozdianfard, Q. Guo, A. Oroumei, M. Naebe, Influence of processing conditions on polymorphic behavior, crystallinity, and morphology of electrospun poly(VInylidene fluoride) nanofibers, J. Appl. Polym. Sci. 132 (2015) 1–11. https://doi.org/10.1002/app.42311 | PVDF | DMF:Acetone | 3:1 | 0.9047 | 1 | 17 | 21 | 22.10678 |  |  | 2020
M. Baqeri, M.M. Abolhasani, M.R. Mozdianfard, Q. Guo, A. Oroumei, M. Naebe, Influence of processing conditions on polymorphic behavior, crystallinity, and morphology of electrospun poly(VInylidene fluoride) nanofibers, J. Appl. Polym. Sci. 132 (2015) 1–11. https://doi.org/10.1002/app.42312 | PVDF | DMF:Acetone | 3:1 | 0.9047 | 0.5 | 17 | 13 | 22.10678 |  |  | 3100
E.S. Cozza, O. Monticelli, E. Marsano, P. Cebe, On the electrospinning of PVDF: Influence of the experimental conditions on the nanofiber properties, Polym. Int. 62 (2013) 41–48. https://doi.org/10.1002/pi.4314 | PVDF | DMF:Acetone | 7:3 | 0.8967 | 0.18 |  | 20 | 16.728 | 21 | 50 | 4800
E.S. Cozza, O. Monticelli, E. Marsano, P. Cebe, On the electrospinning of PVDF: Influence of the experimental conditions on the nanofiber properties, Polym. Int. 62 (2013) 41–48. https://doi.org/10.1002/pi.4315 | PVDF | DMF:Acetone | 7:3 | 0.8967 | 0.18 |  | 15 | 16.728 | 21 | 0 | 150
E.S. Cozza, O. Monticelli, E. Marsano, P. Cebe, On the electrospinning of PVDF: Influence of the experimental conditions on the nanofiber properties, Polym. Int. 62 (2013) 41–48. https://doi.org/10.1002/pi.4316 | PVDF | DMF:Acetone | 7:3 | 0.8967 | 0.18 |  | 20 | 16.728 | 21 | 10 | 340
E.S. Cozza, O. Monticelli, E. Marsano, P. Cebe, On the electrospinning of PVDF: Influence of the experimental conditions on the nanofiber properties, Polym. Int. 62 (2013) 41–48. https://doi.org/10.1002/pi.4317 | PVDF | DMF:Acetone | 7:3 | 0.8967 | 0.18 |  | 20 | 16.728 | 21 | 20 | 680
E.S. Cozza, O. Monticelli, E. Marsano, P. Cebe, On the electrospinning of PVDF: Influence of the experimental conditions on the nanofiber properties, Polym. Int. 62 (2013) 41–48. https://doi.org/10.1002/pi.4318 | PVDF | DMF:Acetone | 7:3 | 0.8967 | 0.18 |  | 20 | 16.728 | 21 | 30 | 1020
E.S. Cozza, O. Monticelli, E. Marsano, P. Cebe, On the electrospinning of PVDF: Influence of the experimental conditions on the nanofiber properties, Polym. Int. 62 (2013) 41–48. https://doi.org/10.1002/pi.4319 | PVDF | DMF:Acetone | 7:3 | 0.8967 | 0.18 |  | 20 | 16.728 | 21 | 40 | 85
E.S. Cozza, O. Monticelli, E. Marsano, P. Cebe, On the electrospinning of PVDF: Influence of the experimental conditions on the nanofiber properties, Polym. Int. 62 (2013) 41–48. https://doi.org/10.1002/pi.4320 | PVDF | DMF:Acetone | 7:3 | 0.8967 | 0.18 |  | 20 | 11.152 | 21 | 50 | 108
E.S. Cozza, O. Monticelli, E. Marsano, P. Cebe, On the electrospinning of PVDF: Influence of the experimental conditions on the nanofiber properties, Polym. Int. 62 (2013) 41–48. https://doi.org/10.1002/pi.4321 | PVDF | DMF:Acetone | 8:2 | 0.9128 | 0.18 |  | 20 | 16.43295 | 21 | 50 | 110
F. Huang, Q. Wei, J. Wang, Y. Cai, Y. Huang, Effect of temperature on structure, morphology and crystallinity of PVDF nanofibers via electrospinning, E-Polymers. (2008) 1–8. https://doi.org/10.1515/epoly.2008.8.1.1761 | PVDF | DMF:Acetone | 2:8 | 0.8162 | 1 | 15 |  | 18.37785 | 45 |  | 90
F. Huang, Q. Wei, J. Wang, Y. Cai, Y. Huang, Effect of temperature on structure, morphology and crystallinity of PVDF nanofibers via electrospinning, E-Polymers. (2008) 1–8. https://doi.org/10.1515/epoly.2008.8.1.1762 | PVDF | DMF:Acetone | 2:8 | 0.8162 | 1 | 15 |  | 18.37785 | 5 |  | 94
Y.J. Hwang, S. Choi, H.S. Kim, Structural deformation of PVDF nanoweb due to electrospinning behavior affected by solvent ratio, E-Polymers. 18 (2018) 339–345. https://doi.org/10.1515/epoly-2018-0037 | PVDF | DMF:Acetone | 8:2 | 0.9128 | 5.81 | 15 | 13 | 16.43295 | 20 | 50 | 190
Y.J. Hwang, S. Choi, H.S. Kim, Structural deformation of PVDF nanoweb due to electrospinning behavior affected by solvent ratio, E-Polymers. 18 (2018) 339–345. https://doi.org/10.1515/epoly-2018-0038 | PVDF | DMF:Acetone | 6:4 | 0.8806 | 9.47 | 15 | 13 | 17.03384 | 20 | 50 | 109
Y.J. Hwang, S. Choi, H.S. Kim, Structural deformation of PVDF nanoweb due to electrospinning behavior affected by solvent ratio, E-Polymers. 18 (2018) 339–345. https://doi.org/10.1515/epoly-2018-0039 | PVDF | DMF:Acetone | 4:6 | 0.8484 | 12.86 | 15 | 13 | 17.68034 | 20 | 50 | 102
Y.J. Hwang, S. Choi, H.S. Kim, Structural deformation of PVDF nanoweb due to electrospinning behavior affected by solvent ratio, E-Polymers. 18 (2018) 339–345. https://doi.org/10.1515/epoly-2018-0040 | PVDF | DMF:Acetone | 2:8 | 0.8162 | 14.21 | 15 | 13 | 18.37785 | 20 | 50 | 160
Y.J. Hwang, S. Choi, H.S. Kim, Structural deformation of PVDF nanoweb due to electrospinning behavior affected by solvent ratio, E-Polymers. 18 (2018) 339–345. https://doi.org/10.1515/epoly-2018-0041 | PVDF | DMF:Acetone | 10:0 | 0.945 | 4.14 | 15 | 13 | 15.87302 | 20 | 50 | 131
P.K. Szewczyk, D.P. Ura, U. Stachewicz, Humidity controlled mechanical properties of electrospun polyvinylidene fluoride (Pvdf) fibers, Fibers. 8 (2020) 1–9. https://doi.org/10.3390/fib8100065 | PVDF | DMF:Acetone | 1:1 | 0.8645 | 4 | 14 | 15 | 27.76171 | 25 | 30 | 115
P.K. Szewczyk, D.P. Ura, U. Stachewicz, Humidity controlled mechanical properties of electrospun polyvinylidene fluoride (Pvdf) fibers, Fibers. 8 (2020) 1–9. https://doi.org/10.3390/fib8100066 | PVDF | DMF:Acetone | 1:1 | 0.8645 | 4 | 14 | 15 | 27.76171 | 25 | 60 | 232
F. Huang, Q. Wei, Y. Cai, N. Wu, Surface structures and contact angles of electrospun poly(vinylidene fluoride) nanofiber membranes, Int. J. Polym. Anal. Charact. 13 (2008) 292–301. https://doi.org/10.1080/10236660802190963 | PVDF | DMF:Acetone | 1:4 | 0.8162 |  | 15 | 10 | 18.37785 | 27 |  | 260
F. Huang, Q. Wei, Y. Cai, N. Wu, Surface structures and contact angles of electrospun poly(vinylidene fluoride) nanofiber membranes, Int. J. Polym. Anal. Charact. 13 (2008) 292–301. https://doi.org/10.1080/10236660802190963 | PVDF | DMF:Acetone | 1:4 | 0.8162 |  | 15 | 13 | 18.37785 | 27 |  | 424
F. Huang, Q. Wei, Y. Cai, N. Wu, Surface structures and contact angles of electrospun poly(vinylidene fluoride) nanofiber membranes, Int. J. Polym. Anal. Charact. 13 (2008) 292–301. https://doi.org/10.1080/10236660802190963 | PVDF | DMF:Acetone | 1:4 | 0.8162 |  | 15 | 16 | 18.37785 | 27 |  | 396
F. Huang, Q. Wei, Y. Cai, N. Wu, Surface structures and contact angles of electrospun poly(vinylidene fluoride) nanofiber membranes, Int. J. Polym. Anal. Charact. 13 (2008) 292–301. https://doi.org/10.1080/10236660802190963 | PVDF | DMF:Acetone | 1:4 | 0.8162 |  | 15 | 19 | 18.37785 | 27 |  | 812
F. Huang, Q. Wei, Y. Cai, N. Wu, Surface structures and contact angles of electrospun poly(vinylidene fluoride) nanofiber membranes, Int. J. Polym. Anal. Charact. 13 (2008) 292–301. https://doi.org/10.1080/10236660802190963 | PVDF | DMF:Acetone | 1:4 | 0.8162 |  | 15 | 22 | 18.37785 | 27 |  | 1131
Z. Zhao, J. Li, X. Yuan, X. Li, Y. Zhang, J. Sheng, Preparation and properties of electrospun poly(vinylidene fluoride) membranes, J. Appl. Polym. Sci. 97 (2005) 466–474. https://doi.org/10.1002/app.21762 | PVDF | DMF:Acetone | 8:2 | 0.9128 | 0.3 | 10 | 5 | 16.43295 |  |  | 1127
Z. Zhao, J. Li, X. Yuan, X. Li, Y. Zhang, J. Sheng, Preparation and properties of electrospun poly(vinylidene fluoride) membranes, J. Appl. Polym. Sci. 97 (2005) 466–474. https://doi.org/10.1002/app.21763 | PVDF | DMF:Acetone | 8:2 | 0.9128 | 0.3 | 15 | 5 | 16.43295 |  |  | 830
Z. Zhao, J. Li, X. Yuan, X. Li, Y. Zhang, J. Sheng, Preparation and properties of electrospun poly(vinylidene fluoride) membranes, J. Appl. Polym. Sci. 97 (2005) 466–474. https://doi.org/10.1002/app.21764 | PVDF | DMF:Acetone | 8:2 | 0.9128 | 0.3 | 20 | 5 | 16.43295 |  |  | 1260
Z. Zhao, J. Li, X. Yuan, X. Li, Y. Zhang, J. Sheng, Preparation and properties of electrospun poly(vinylidene fluoride) membranes, J. Appl. Polym. Sci. 97 (2005) 466–474. https://doi.org/10.1002/app.21765 | PVDF | DMF:Acetone | 8:2 | 0.9128 | 0.3 | 10 | 5 | 10.9553 |  |  | 884
Z. Zhao, J. Li, X. Yuan, X. Li, Y. Zhang, J. Sheng, Preparation and properties of electrospun poly(vinylidene fluoride) membranes, J. Appl. Polym. Sci. 97 (2005) 466–474. https://doi.org/10.1002/app.21766 | PVDF | DMF:Acetone | 10:0 | 0.945 |  |  |  | 15.87302 |  |  | 706
Z. Zhao, J. Li, X. Yuan, X. Li, Y. Zhang, J. Sheng, Preparation and properties of electrospun poly(vinylidene fluoride) membranes, J. Appl. Polym. Sci. 97 (2005) 466–474. https://doi.org/10.1002/app.21767 | PVDF | DMF:Acetone | 9:1 | 0.9289 |  |  |  | 16.14813 |  |  | 548
Z. Zhao, J. Li, X. Yuan, X. Li, Y. Zhang, J. Sheng, Preparation and properties of electrospun poly(vinylidene fluoride) membranes, J. Appl. Polym. Sci. 97 (2005) 466–474. https://doi.org/10.1002/app.21768 | PVDF | DMF:Acetone | 7:3 | 0.8967 |  |  |  | 16.728 |  |  | 514
Z. Zhao, J. Li, X. Yuan, X. Li, Y. Zhang, J. Sheng, Preparation and properties of electrospun poly(vinylidene fluoride) membranes, J. Appl. Polym. Sci. 97 (2005) 466–474. https://doi.org/10.1002/app.21769 | PVDF | DMF:Acetone | 8:2 | 0.9128 |  |  |  | 14.24189 |  |  | 997
Z. Zhao, J. Li, X. Yuan, X. Li, Y. Zhang, J. Sheng, Preparation and properties of electrospun poly(vinylidene fluoride) membranes, J. Appl. Polym. Sci. 97 (2005) 466–474. https://doi.org/10.1002/app.21770 | PVDF | DMF:Acetone | 8:2 | 0.9128 |  |  |  | 18.62401 |  |  | 858
Z. Zhao, J. Li, X. Yuan, X. Li, Y. Zhang, J. Sheng, Preparation and properties of electrospun poly(vinylidene fluoride) membranes, J. Appl. Polym. Sci. 97 (2005) 466–474. https://doi.org/10.1002/app.21771 | PVDF | DMF:Acetone | 8:2 | 0.9128 |  |  |  | 21.9106 |  |  | 1183
Z. Zhou, X.F. Wu, Electrospinning superhydrophobic-superoleophilic fibrous PVDF membranes for high-efficiency water-oil separation, Mater. Lett. 160 (2015) 423–427. https://doi.org/10.1016/j.matlet.2015.08.003 | PVDF | DMF:Acetone | 1:1 | 0.8645 | 4 | 25 | 18 | 11.56738 |  |  | 750
Z. Zhou, X.F. Wu, Electrospinning superhydrophobic-superoleophilic fibrous PVDF membranes for high-efficiency water-oil separation, Mater. Lett. 160 (2015) 423–427. https://doi.org/10.1016/j.matlet.2015.08.004 | PVDF | DMF:Acetone | 1:1 | 0.8645 | 4 | 25 | 18 | 14.45922 |  |  | 875
Z. Zhou, X.F. Wu, Electrospinning superhydrophobic-superoleophilic fibrous PVDF membranes for high-efficiency water-oil separation, Mater. Lett. 160 (2015) 423–427. https://doi.org/10.1016/j.matlet.2015.08.005 | PVDF | DMF:Acetone | 1:1 | 0.8645 | 4 | 25 | 18 | 17.35107 |  |  | 675
Z. Zhou, X.F. Wu, Electrospinning superhydrophobic-superoleophilic fibrous PVDF membranes for high-efficiency water-oil separation, Mater. Lett. 160 (2015) 423–427. https://doi.org/10.1016/j.matlet.2015.08.006 | PVDF | DMF:Acetone | 1:1 | 0.8645 | 4 | 25 | 18 | 18.50781 |  |  | 625
Z. Zhou, X.F. Wu, Electrospinning superhydrophobic-superoleophilic fibrous PVDF membranes for high-efficiency water-oil separation, Mater. Lett. 160 (2015) 423–427. https://doi.org/10.1016/j.matlet.2015.08.007 | PVDF | DMF:Acetone | 1:1 | 0.8645 | 4 | 25 | 18 | 20.24291 |  |  | 800
J. Zheng, A. He, J. Li, C.C. Han, Polymorphism control of poly(vinylidene fluoride) through electrospinning, Macromol. Rapid Commun. 28 (2007) 2159–2162. https://doi.org/10.1002/marc.200700544 | PVDF | DMF:Acetone | 8:2 | 0.9128 | 3 | 15 | 13 | 16.43295 | 50 |  | 966
J. Zheng, A. He, J. Li, C.C. Han, Polymorphism control of poly(vinylidene fluoride) through electrospinning, Macromol. Rapid Commun. 28 (2007) 2159–2162. https://doi.org/10.1002/marc.200700545 | PVDF | DMF:Acetone | 8:2 | 0.9128 | 3 | 15 | 13 | 21.9106 | 50 |  | 395
J. Zheng, A. He, J. Li, C.C. Han, Polymorphism control of poly(vinylidene fluoride) through electrospinning, Macromol. Rapid Commun. 28 (2007) 2159–2162. https://doi.org/10.1002/marc.200700546 | PVDF | DMF:Acetone | 8:2 | 0.9128 | 3 | 15 | 13 | 27.38826 | 50 |  | 450
J. Zheng, A. He, J. Li, C.C. Han, Polymorphism control of poly(vinylidene fluoride) through electrospinning, Macromol. Rapid Commun. 28 (2007) 2159–2162. https://doi.org/10.1002/marc.200700547 | PVDF | DMF:Acetone | 3:7 | 0.8323 | 3 | 15 | 13 | 18.02235 | 27 |  | 193
A. Gheibi, R. Bagherzadeh, A.A. Merati, M. Latifi, Electrical power generation from piezoelectric electrospun nanofibers membranes: electrospinning parameters optimization and effect of membranes thickness on output electrical voltage, J. Polym. Res. 21 (2014) https://doi.org/10.1007/s10965-014-0571-8. | PVDF | DMF:Acetone | 8:2 | 0.9128 | 0.5 | 15 | 14 | 21.9106 |  |  | 550
A. Gheibi, R. Bagherzadeh, A.A. Merati, M. Latifi, Electrical power generation from piezoelectric electrospun nanofibers membranes: electrospinning parameters optimization and effect of membranes thickness on output electrical voltage, J. Polym. Res. 21 (2014) https://doi.org/10.1007/s10965-014-0571-9. | PVDF | DMF:Acetone | 8:2 | 0.9128 | 0.5 | 15 | 16 | 21.9106 |  |  | 132
A. Gheibi, R. Bagherzadeh, A.A. Merati, M. Latifi, Electrical power generation from piezoelectric electrospun nanofibers membranes: electrospinning parameters optimization and effect of membranes thickness on output electrical voltage, J. Polym. Res. 21 (2014) https://doi.org/10.1007/s10965-014-0571-10. | PVDF | DMF:Acetone | 6:4 | 0.8806 | 1 | 15 | 10.5 | 11.35589 |  |  | 117
A. Gheibi, R. Bagherzadeh, A.A. Merati, M. Latifi, Electrical power generation from piezoelectric electrospun nanofibers membranes: electrospinning parameters optimization and effect of membranes thickness on output electrical voltage, J. Polym. Res. 21 (2014) https://doi.org/10.1007/s10965-014-0571-11. | PVDF | DMF:Acetone | 6:4 | 0.8806 | 0.5 | 12 | 15 | 11.35589 |  |  | 117
A. Gheibi, R. Bagherzadeh, A.A. Merati, M. Latifi, Electrical power generation from piezoelectric electrospun nanofibers membranes: electrospinning parameters optimization and effect of membranes thickness on output electrical voltage, J. Polym. Res. 21 (2014) https://doi.org/10.1007/s10965-014-0571-12. | PVDF | DMF:Acetone | 6:4 | 0.8806 | 0.5 | 15 | 15 | 11.35589 |  |  | 533
A. Gheibi, R. Bagherzadeh, A.A. Merati, M. Latifi, Electrical power generation from piezoelectric electrospun nanofibers membranes: electrospinning parameters optimization and effect of membranes thickness on output electrical voltage, J. Polym. Res. 21 (2014) https://doi.org/10.1007/s10965-014-0571-13. | PVDF | DMF:Acetone | 6:4 | 0.8806 | 0.5 | 15 | 17 | 11.35589 |  |  | 87.3
A. Gheibi, R. Bagherzadeh, A.A. Merati, M. Latifi, Electrical power generation from piezoelectric electrospun nanofibers membranes: electrospinning parameters optimization and effect of membranes thickness on output electrical voltage, J. Polym. Res. 21 (2014) https://doi.org/10.1007/s10965-014-0571-14. | PVDF | DMF:Acetone | 6:4 | 0.8806 | 0.5 | 15 | 17 | 15.89825 |  |  | 82.47
A. Gheibi, R. Bagherzadeh, A.A. Merati, M. Latifi, Electrical power generation from piezoelectric electrospun nanofibers membranes: electrospinning parameters optimization and effect of membranes thickness on output electrical voltage, J. Polym. Res. 21 (2014) https://doi.org/10.1007/s10965-014-0571-15. | PVDF | DMF:Acetone | 6:4 | 0.8806 | 0.5 | 12 | 17 | 15.89825 |  |  | 365
A. Gheibi, R. Bagherzadeh, A.A. Merati, M. Latifi, Electrical power generation from piezoelectric electrospun nanofibers membranes: electrospinning parameters optimization and effect of membranes thickness on output electrical voltage, J. Polym. Res. 21 (2014) https://doi.org/10.1007/s10965-014-0571-16. | PVDF | DMF:Acetone | 6:4 | 0.8806 | 0.5 | 15 | 15 | 15.89825 |  |  | 530
A. Gheibi, R. Bagherzadeh, A.A. Merati, M. Latifi, Electrical power generation from piezoelectric electrospun nanofibers membranes: electrospinning parameters optimization and effect of membranes thickness on output electrical voltage, J. Polym. Res. 21 (2014) https://doi.org/10.1007/s10965-014-0571-17. | PVDF | DMF:Acetone | 6:4 | 0.8806 | 0.5 | 15 | 17 | 19.30502 |  |  | 883
A. Gheibi, R. Bagherzadeh, A.A. Merati, M. Latifi, Electrical power generation from piezoelectric electrospun nanofibers membranes: electrospinning parameters optimization and effect of membranes thickness on output electrical voltage, J. Polym. Res. 21 (2014) https://doi.org/10.1007/s10965-014-0571-18. | PVDF | DMF:Acetone | 6:4 | 0.8806 | 0.5 | 10 | 17 | 19.30502 |  |  | 1100
A. Gheibi, R. Bagherzadeh, A.A. Merati, M. Latifi, Electrical power generation from piezoelectric electrospun nanofibers membranes: electrospinning parameters optimization and effect of membranes thickness on output electrical voltage, J. Polym. Res. 21 (2014) https://doi.org/10.1007/s10965-014-0571-19. | PVDF | DMF:Acetone | 6:4 | 0.8806 | 0.5 | 15 | 13 | 22.71179 |  |  | 1726
A. Gheibi, R. Bagherzadeh, A.A. Merati, M. Latifi, Electrical power generation from piezoelectric electrospun nanofibers membranes: electrospinning parameters optimization and effect of membranes thickness on output electrical voltage, J. Polym. Res. 21 (2014) https://doi.org/10.1007/s10965-014-0571-20. | PVDF | DMF:Acetone | 6:4 | 0.8806 | 0.5 | 15 | 11.5 | 22.71179 |  |  | 492
A. Gheibi, R. Bagherzadeh, A.A. Merati, M. Latifi, Electrical power generation from piezoelectric electrospun nanofibers membranes: electrospinning parameters optimization and effect of membranes thickness on output electrical voltage, J. Polym. Res. 21 (2014) https://doi.org/10.1007/s10965-014-0571-21. | PVDF | DMF:Acetone | 6:4 | 0.8806 | 0.5 | 15 | 16 | 22.71179 |  |  | 726
A. Gheibi, R. Bagherzadeh, A.A. Merati, M. Latifi, Electrical power generation from piezoelectric electrospun nanofibers membranes: electrospinning parameters optimization and effect of membranes thickness on output electrical voltage, J. Polym. Res. 21 (2014) https://doi.org/10.1007/s10965-014-0571-22. | PVDF | DMF:Acetone | 6:4 | 0.8806 | 0.5 | 15 | 17 | 26.11856 |  |  | 915
A. Gheibi, R. Bagherzadeh, A.A. Merati, M. Latifi, Electrical power generation from piezoelectric electrospun nanofibers membranes: electrospinning parameters optimization and effect of membranes thickness on output electrical voltage, J. Polym. Res. 21 (2014) https://doi.org/10.1007/s10965-014-0571-23. | PVDF | DMF:Acetone | 6:4 | 0.8806 | 0.5 | 15 | 20 | 26.11856 |  |  | 1673
A. Gheibi, R. Bagherzadeh, A.A. Merati, M. Latifi, Electrical power generation from piezoelectric electrospun nanofibers membranes: electrospinning parameters optimization and effect of membranes thickness on output electrical voltage, J. Polym. Res. 21 (2014) https://doi.org/10.1007/s10965-014-0571-24. | PVDF | DMF:Acetone | 6:4 | 0.8806 | 0.5 | 15 | 15 | 29.52532 |  |  | 1060
A. Gheibi, R. Bagherzadeh, A.A. Merati, M. Latifi, Electrical power generation from piezoelectric electrospun nanofibers membranes: electrospinning parameters optimization and effect of membranes thickness on output electrical voltage, J. Polym. Res. 21 (2014) https://doi.org/10.1007/s10965-014-0571-25. | PVDF | DMF:Acetone | 6:4 | 0.8806 | 0.5 | 15 | 15 | 29.52532 |  |  | 1709
A. Gheibi, R. Bagherzadeh, A.A. Merati, M. Latifi, Electrical power generation from piezoelectric electrospun nanofibers membranes: electrospinning parameters optimization and effect of membranes thickness on output electrical voltage, J. Polym. Res. 21 (2014) https://doi.org/10.1007/s10965-014-0571-26. | PVDF | DMF:Acetone | 6:4 | 0.8806 | 0.5 | 15 | 20 | 29.52532 |  |  | 3006
A. Gheibi, R. Bagherzadeh, A.A. Merati, M. Latifi, Electrical power generation from piezoelectric electrospun nanofibers membranes: electrospinning parameters optimization and effect of membranes thickness on output electrical voltage, J. Polym. Res. 21 (2014) https://doi.org/10.1007/s10965-014-0571-27. | PVDF | DMF:Acetone | 6:4 | 0.8806 | 0.5 | 15 | 16 | 34.06768 |  |  | 3736
A. Gheibi, R. Bagherzadeh, A.A. Merati, M. Latifi, Electrical power generation from piezoelectric electrospun nanofibers membranes: electrospinning parameters optimization and effect of membranes thickness on output electrical voltage, J. Polym. Res. 21 (2014) https://doi.org/10.1007/s10965-014-0571-28. | PVDF | DMF:Acetone | 6:4 | 0.8806 | 0.5 | 15 | 18 | 34.06768 |  |  | 846
P.K. Szewczyk, A. Gradys, S.K. Kim, L. Persano, M. Marzec, A. Kryshtal, T. Busolo, A. Toncelli, D. Pisignano, A. Bernasik, S. Kar-Narayan, P. Sajkiewicz, U. Stachewicz, Enhanced Piezoelectricity of Electrospun Polyvinylidene Fluoride Fibers for Energy Harvesting, ACS Appl. Mater. Interfaces. 12 (2020) 13575–13583. https://doi.org/10.1021/acsami.0c02578. | PVDF | DMF:Acetone | 1:1 | 0.8645 | 6 | 18 | 15 | 27.76171 | 25 | 30 | 1402
P.K. Szewczyk, A. Gradys, S.K. Kim, L. Persano, M. Marzec, A. Kryshtal, T. Busolo, A. Toncelli, D. Pisignano, A. Bernasik, S. Kar-Narayan, P. Sajkiewicz, U. Stachewicz, Enhanced Piezoelectricity of Electrospun Polyvinylidene Fluoride Fibers for Energy Harvesting, ACS Appl. Mater. Interfaces. 12 (2020) 13575–13583. https://doi.org/10.1021/acsami.0c02579. | PVDF | DMF:Acetone | 1:1 | 0.8645 | 6 | 18 | 15 | 27.76171 | 25 | 60 | 2592
K. Gao, X. Hu, C. Dai, T. Yi, Crystal structures of electrospun PVDF membranes and its separator application for rechargeable lithium metal cells, Mater. Sci. Eng. B Solid-State Mater. Adv. Technol. 131 (2006) 100–105. https://doi.org/10.1016/j.mseb.2006.03.035 | PVDF | DMF:Acetone | 2:8 | 0.8162 | 6 |  | 8 | 18.37785 |  |  | 2872
K. Gao, X. Hu, C. Dai, T. Yi, Crystal structures of electrospun PVDF membranes and its separator application for rechargeable lithium metal cells, Mater. Sci. Eng. B Solid-State Mater. Adv. Technol. 131 (2006) 100–105. https://doi.org/10.1016/j.mseb.2006.03.036 | PVDF | DMF:Acetone | 2:8 | 0.8162 | 6 |  | 10 | 18.37785 |  |  | 588
K. Gao, X. Hu, C. Dai, T. Yi, Crystal structures of electrospun PVDF membranes and its separator application for rechargeable lithium metal cells, Mater. Sci. Eng. B Solid-State Mater. Adv. Technol. 131 (2006) 100–105. https://doi.org/10.1016/j.mseb.2006.03.037 | PVDF | DMF:Acetone | 2:8 | 0.8162 | 6 |  | 12 | 18.37785 |  |  | 967
K. Gao, X. Hu, C. Dai, T. Yi, Crystal structures of electrospun PVDF membranes and its separator application for rechargeable lithium metal cells, Mater. Sci. Eng. B Solid-State Mater. Adv. Technol. 131 (2006) 100–105. https://doi.org/10.1016/j.mseb.2006.03.038 | PVDF | DMF:Acetone | 2:8 | 0.8162 | 6 |  | 15 | 18.37785 |  |  | 1163
M.S. Sukiman, A. Andriyana, B.C. Ang, H.S.C. Metselaar, Elastic properties of electrospun PVDF nanofibrous membranes: Experimental investigation and numerical modelling using pixel-based finite element method, Polym. Test. 81 (2020) 106218. https://doi.org/10.1016/j.polymertesting.2019.106218 | PVDF | DMF:Acetone | 7:3 | 0.8967 | 0.5 | 15 | 20 | 16.728 |  |  | 1931
M.S. Sukiman, A. Andriyana, B.C. Ang, H.S.C. Metselaar, Elastic properties of electrospun PVDF nanofibrous membranes: Experimental investigation and numerical modelling using pixel-based finite element method, Polym. Test. 81 (2020) 106218. https://doi.org/10.1016/j.polymertesting.2019.106219 | PVDF | DMF:Acetone | 7:3 | 0.8967 | 0.5 | 17.5 | 20 | 16.728 |  |  | 351
M.S. Sukiman, A. Andriyana, B.C. Ang, H.S.C. Metselaar, Elastic properties of electrospun PVDF nanofibrous membranes: Experimental investigation and numerical modelling using pixel-based finite element method, Polym. Test. 81 (2020) 106218. https://doi.org/10.1016/j.polymertesting.2019.106220 | PVDF | DMF:Acetone | 7:3 | 0.8967 | 0.5 | 20 | 20 | 16.728 |  |  | 606
L. Yu, S. Wang, Y. Li, D. Chen, C. Liang, T. Lei, D. Sun, Y. Zhao, L. Wang, Piezoelectric performance of aligned PVDF nanofibers fabricated by electrospinning and mechanical spinning, Proc. IEEE Conf. Nanotechnol. (2013) 962–966. https://doi.org/10.1109/NANO.2013.6720964 | PVDF | NMP:Acetone | 5:5 | 0.392 | 0.15 | 10 | 5 | 40.81633 |  |  | 800
L. Yu, S. Wang, Y. Li, D. Chen, C. Liang, T. Lei, D. Sun, Y. Zhao, L. Wang, Piezoelectric performance of aligned PVDF nanofibers fabricated by electrospinning and mechanical spinning, Proc. IEEE Conf. Nanotechnol. (2013) 962–966. https://doi.org/10.1109/NANO.2013.6720965 | PVDF | NMP:Acetone | 5:5 | 0.392 | 0.15 | 10 | 5 | 40.81633 |  |  | 1053
L. Yu, S. Wang, Y. Li, D. Chen, C. Liang, T. Lei, D. Sun, Y. Zhao, L. Wang, Piezoelectric performance of aligned PVDF nanofibers fabricated by electrospinning and mechanical spinning, Proc. IEEE Conf. Nanotechnol. (2013) 962–966. https://doi.org/10.1109/NANO.2013.6720966 | PVDF | NMP:Acetone | 5:5 | 0.392 | 0.15 | 10 | 5 | 40.81633 |  |  | 223
L. Yu, S. Wang, Y. Li, D. Chen, C. Liang, T. Lei, D. Sun, Y. Zhao, L. Wang, Piezoelectric performance of aligned PVDF nanofibers fabricated by electrospinning and mechanical spinning, Proc. IEEE Conf. Nanotechnol. (2013) 962–966. https://doi.org/10.1109/NANO.2013.6720967 | PVDF | NMP:Acetone | 5:5 | 0.392 | 0.15 | 10 | 5 | 40.81633 |  |  | 319
Characterization of single polyvinylidene fluoride (PVDF) nanofiber for flow sensing applications. https://doi.org/10.1063/1.4994968 | PVDF | DMF:Acetone | 3:7 | 0.8323 | 1 | 15 | 6 | 16.82086 |  |  | 465
Comprehensive Characterization of PVDF Nanofibers at Macro- and Nanolevel. https://doi.org/10.3390/polym14030593 | PVDF | DMSO:Acetone | 7:3 | 1.0024 | 1.08 | 20 | 50 | 19.95211 | 24 | 26 | 685
Comprehensive Characterization of PVDF Nanofibers at Macro- and Nanolevel. https://doi.org/10.3390/polym14030594 | PVDF | DMSO:Acetone | 7:3 | 1.0024 | 1.08 | 20 | 50 | 19.95211 |  |  | 265