## Sheet1
Flow rate [ml/h] | Tip distance [cm] | Voltage [kV] | Concentration [w/w%] | Temperature [℃] | Humidity_Medium | Humidity_High | Humidity_Missing | CV_Medium | CV_High | CV_Missing | PC_1 | PC_2 | PC_3 | PC_4 | PC_5 | PC_6 | PC_7 | PC_8 | PC_9 | PC_10 | PC_11 | PC_12 | PC_13 | PC_14 | PC_15 | AVG Nanofiber diameter [nm] | Material | URL(or doi)
1 | 35 | 15 | 12.34851 | 60 | 0 | 1 | 0 | 0 | 0 | 1 | -0.8438137 | -0.2088984 | 1.454442 | -1.54541 | -2.444847 | 0.01507122 | -0.3676318 | 0.07574018 | -0.1470647 | -0.4152023 | 0.227089 | -0.1375201 | 0.1491823 | -0.1198299 | 0.06776779 | 3400 | PS | https://www.sciencedirect.com/science/article/pii/S0032386112008476
0.3 | 12.5 | 15 | 10 | 20 | 1 | 0 | 0 | 0 | 0 | 0 | -0.7917498 | 0.5314229 | 0.8372105 | -0.2262068 | 0.8431983 | 0.1175333 | -0.6692311 | -0.2027478 | -0.03848095 | -0.06584393 | -0.0571116 | 0.006730893 | -0.03037007 | -0.008517202 | -0.142885 | 259.61 | PVA | https://doi.org/10.1007/s11814-009-0309-1
4 | 8 | 10 | 10 | 27.905 | 0 | 0 | 1 | 0 | 0 | 1 | -0.4786023 | 1.084652 | 1.033859 | 2.702716 | -0.4696365 | -1.011513 | -0.01825158 | 1.053183 | 0.1732407 | -0.04271386 | 0.3718663 | -0.4485481 | 0.2508307 | 0.6698495 | 0.3719918 | 4120 | Hylon | https://doi.org/10.1002/app.50014
2.8 | 7.5 | 7.5 | 14.5 | 22.175 | 0 | 0 | 1 | 0 | 0 | 1 | -0.4786023 | 1.084652 | 1.033859 | 2.702716 | -0.4696365 | -1.011513 | -0.01825158 | 1.053183 | 0.1732407 | -0.04271386 | 0.3718663 | -0.4485481 | 0.2508307 | 0.6698495 | 0.3719918 | 9640 | Hylon | https://doi.org/10.1002/app.50014
1 | 8 | 10 | 8 | 22.25 | 0 | 0 | 1 | 0 | 1 | 0 | -0.729213 | -0.1810872 | 1.004293 | -0.7892911 | 0.655589 | 0.01514259 | 2.107761 | 0.3505843 | 0.1255976 | -0.0168717 | -0.08291844 | -0.1229469 | -0.05633126 | 0.01195369 | 0.01759037 | 83 | PAN | https://doi.org/10.1016/j.matdes.2006.12.013
0.6 | 18 | 20 | 14.17248 | 22.25 | 0 | 0 | 0 | 0 | 1 | 0 | -0.5018019 | 0.8114511 | 0.1185469 | 0.08469278 | 0.3189119 | -0.3102633 | -0.3516899 | 0.1049141 | 0.1616389 | 0.1330691 | -0.383308 | 0.2764309 | -0.07674455 | 0.2665524 | 1.220762 | 180 | PEO | https://doi.org/10.1016/j.ijpharm.2013.07.078
1 | 15 | 10 | 10.64354 | 20 | 0 | 1 | 0 | 0 | 1 | 0 | -0.5938738 | -1.646115 | -1.051136 | 0.1768987 | 0.00294444 | -0.4380253 | -0.06746429 | -0.05811189 | -0.2465308 | -0.02015714 | -0.06800641 | -0.1485481 | -0.07911961 | -0.03586952 | -0.02183047 | 992 | PVDF | https://doi.org/10.3390/nano12060962
0.42 | 18 | 16 | 12 | 24.35 | 0 | 0 | 1 | 0 | 0 | 1 | -0.729213 | -0.1810872 | 1.004293 | -0.7892911 | 0.655589 | 0.01514259 | 2.107761 | 0.3505843 | 0.1255976 | -0.0168717 | -0.08291844 | -0.1229469 | -0.05633126 | 0.01195369 | 0.01759037 | 255.35 | PAN | https://doi.org/10.1515/epoly-2022-8106
0.2 | 15 | 15 | 10 | 30 | 0 | 0 | 1 | 0 | 0 | 1 | -0.7917498 | 0.5314229 | 0.8372105 | -0.2262068 | 0.8431983 | 0.1175333 | -0.6692311 | -0.2027478 | -0.03848095 | -0.06584393 | -0.0571116 | 0.006730893 | -0.03037007 | -0.008517202 | -0.142885 | 390 | PVA | https://doi.org/10.30684/etj.35.4A.5
0.36 | 18 | 16 | 12 | 24.35 | 0 | 0 | 1 | 0 | 0 | 1 | -0.729213 | -0.1810872 | 1.004293 | -0.7892911 | 0.655589 | 0.01514259 | 2.107761 | 0.3505843 | 0.1255976 | -0.0168717 | -0.08291844 | -0.1229469 | -0.05633126 | 0.01195369 | 0.01759037 | 237.84 | PAN | https://doi.org/10.1515/epoly-2022-8106
1 | 12 | 25 | 10 | 22.25 | 0 | 0 | 1 | 0 | 1 | 0 | -0.729213 | -0.1810872 | 1.004293 | -0.7892911 | 0.655589 | 0.01514259 | 2.107761 | 0.3505843 | 0.1255976 | -0.0168717 | -0.08291844 | -0.1229469 | -0.05633126 | 0.01195369 | 0.01759037 | 326 | PAN | https://doi.org/10.1016/j.matdes.2006.12.013
3 | 12 | 10 | 7 | 29.85 | 0 | 0 | 0 | 0 | 0 | 1 | 3.826365 | -0.778482 | 0.8164587 | -0.108051 | 0.1989008 | -0.2516335 | -0.1049253 | -0.02226591 | -0.08633638 | -0.02507536 | 0.01138986 | -0.008824294 | 0.01960998 | -0.01551759 | 0.01445427 | 670 | PVP | https://link.springer.com/article/10.1007/s10853-008-3010-6
0.5 | 15 | 10 | 4.8572 | 25 | 0 | 0 | 1 | 0 | 1 | 0 | 0.3693534 | -0.3057509 | -1.044578 | 0.2794969 | -0.0958407 | 1.293055 | -0.1347429 | -0.133002 | 1.783772 | -0.241678 | 0.6395041 | -0.4438446 | -0.4246924 | -0.370892 | -0.1438801 | 303.3 | PLA | https://doi.org/10.1007/s10965-020-02215-0
0.5 | 17.5 | 20 | 16.728 | 21.275 | 0 | 0 | 1 | 0 | 0 | 1 | -0.5938738 | -1.646115 | -1.051136 | 0.1768987 | 0.00294444 | -0.4380253 | -0.06746429 | -0.05811189 | -0.2465308 | -0.02015714 | -0.06800641 | -0.1485481 | -0.07911961 | -0.03586952 | -0.02183047 | 351 | PVDF | M.S. Sukiman, A. Andriyana, B.C. Ang, H.S.C. Metselaar, Elastic properties of electrospun PVDF nanofibrous membranes: Experimental investigation and numerical modelling using pixel-based finite element method, Polym. Test. 81 (2020) 106218. https://doi.org/10.1016/j.polymertesting.2019.106219
1.5 | 10 | 17.5 | 12.15 | 23.5 | 0 | 0 | 1 | 0 | 0 | 0 | -0.7917498 | 0.5314229 | 0.8372105 | -0.2262068 | 0.8431983 | 0.1175333 | -0.6692311 | -0.2027478 | -0.03848095 | -0.06584393 | -0.0571116 | 0.006730893 | -0.03037007 | -0.008517202 | -0.142885 | 187 | PVA | https://doi.org/10.1299/mej.18-00298
4 | 25 | 18 | 20.24291 | 23.15 | 0 | 0 | 1 | 0 | 0 | 1 | -0.5938738 | -1.646115 | -1.051136 | 0.1768987 | 0.00294444 | -0.4380253 | -0.06746429 | -0.05811189 | -0.2465308 | -0.02015714 | -0.06800641 | -0.1485481 | -0.07911961 | -0.03586952 | -0.02183047 | 800 | PVDF | Z. Zhou, X.F. Wu, Electrospinning superhydrophobic-superoleophilic fibrous PVDF membranes for high-efficiency water-oil separation, Mater. Lett. 160 (2015) 423–427. https://doi.org/10.1016/j.matlet.2015.08.007
0.9 | 18 | 50 | 14.9413 | 23 | 0 | 0 | 0 | 0 | 0 | 1 | -0.5938738 | -1.646115 | -1.051136 | 0.1768987 | 0.00294444 | -0.4380253 | -0.06746429 | -0.05811189 | -0.2465308 | -0.02015714 | -0.06800641 | -0.1485481 | -0.07911961 | -0.03586952 | -0.02183047 | 85 | PVDF | G. Zhu, L.Y. Zhao, L.T. Zhu, X.Y. Deng, W.L. Chen, Effect of Experimental Parameters on Nanofiber Diameter from Electrospinning with Wire Electrodes, IOP Conf. Ser. Mater. Sci. Eng. 230 (2017). https://doi.org/10.1088/1757-899X/230/1/012055
10 | 14 | 16 | 13.54992 | 24.19596 | 0 | 0 | 1 | 0 | 0 | 1 | 3.826365 | -0.778482 | 0.8164587 | -0.108051 | 0.1989008 | -0.2516335 | -0.1049253 | -0.02226591 | -0.08633638 | -0.02507536 | 0.01138986 | -0.008824294 | 0.01960998 | -0.01551759 | 0.01445427 | 288 | PVP | doi: 10.1016/j.compositesb.2019.01.094
0.1 | 15 | 20 | 12.15 | 23.5 | 0 | 0 | 1 | 0 | 0 | 0 | -0.7917498 | 0.5314229 | 0.8372105 | -0.2262068 | 0.8431983 | 0.1175333 | -0.6692311 | -0.2027478 | -0.03848095 | -0.06584393 | -0.0571116 | 0.006730893 | -0.03037007 | -0.008517202 | -0.142885 | 1300 | PVA | https://doi.org/10.1002/adv.21869
1 | 2 | 18 | 7 | 24.365 | 0 | 0 | 1 | 0 | 0 | 0 | -0.729213 | -0.1810872 | 1.004293 | -0.7892911 | 0.655589 | 0.01514259 | 2.107761 | 0.3505843 | 0.1255976 | -0.0168717 | -0.08291844 | -0.1229469 | -0.05633126 | 0.01195369 | 0.01759037 | 218 | PAN | DOI10.1002/app.32569
0.9 | 20 | 50 | 12.80683 | 23 | 0 | 0 | 0 | 0 | 0 | 1 | -0.5938738 | -1.646115 | -1.051136 | 0.1768987 | 0.00294444 | -0.4380253 | -0.06746429 | -0.05811189 | -0.2465308 | -0.02015714 | -0.06800641 | -0.1485481 | -0.07911961 | -0.03586952 | -0.02183047 | 57 | PVDF | G. Zhu, L.Y. Zhao, L.T. Zhu, X.Y. Deng, W.L. Chen, Effect of Experimental Parameters on Nanofiber Diameter from Electrospinning with Wire Electrodes, IOP Conf. Ser. Mater. Sci. Eng. 230 (2017). https://doi.org/10.1088/1757-899X/230/1/012074
0.6 | 15 | 15 | 10 | 27.905 | 0 | 0 | 1 | 1 | 0 | 0 | 3.826365 | -0.778482 | 0.8164587 | -0.108051 | 0.1989008 | -0.2516335 | -0.1049253 | -0.02226591 | -0.08633638 | -0.02507536 | 0.01138986 | -0.008824294 | 0.01960998 | -0.01551759 | 0.01445427 | 1074 | PVP | https://doi.org/10.1155/2020/4090747
2 | 17 | 20 | 0.2812 | 24.1 | 1 | 0 | 0 | 1 | 0 | 0 | -0.4030221 | -1.05838 | -0.4941116 | 0.05210657 | 0.009211803 | 0.05464018 | 0.03277135 | 0.04763128 | 0.6316666 | 0.05550494 | 0.4645626 | 1.197436 | 0.8140889 | 0.4151342 | 0.1156715 | 3000 | PPCL | https://doi.org/10.1002/app.48199
5 | 8 | 16 | 11 | 21.75 | 0 | 0 | 1 | 0 | 0 | 1 | -0.4904068 | 1.154841 | 1.076391 | 2.998732 | -0.6000695 | -1.010908 | -0.01986489 | 1.64921 | 0.1402561 | 0.03680337 | -0.02280047 | 0.3426125 | -0.1525102 | -1.063753 | -0.2198596 | 144 | Chitosan | 10.1007/s10924-023-02837-7
1.5 | 12.5 | 15 | 15 | 23.3 | 0 | 0 | 1 | 0 | 0 | 0 | -0.7917498 | 0.5314229 | 0.8372105 | -0.2262068 | 0.8431983 | 0.1175333 | -0.6692311 | -0.2027478 | -0.03848095 | -0.06584393 | -0.0571116 | 0.006730893 | -0.03037007 | -0.008517202 | -0.142885 | 266 | PVA | DOI: 10.1299/mej.18-00298
4 | 18 | 22 | 13.54992 | 24.19596 | 0 | 0 | 1 | 0 | 0 | 1 | 3.826365 | -0.778482 | 0.8164587 | -0.108051 | 0.1989008 | -0.2516335 | -0.1049253 | -0.02226591 | -0.08633638 | -0.02507536 | 0.01138986 | -0.008824294 | 0.01960998 | -0.01551759 | 0.01445427 | 209 | PVP | doi: 10.1016/j.compositesb.2019.01.094
1 | 15 | 12 | 14.17248 | 22.25 | 0 | 0 | 1 | 0 | 1 | 0 | -0.5938738 | -1.646115 | -1.051136 | 0.1768987 | 0.00294444 | -0.4380253 | -0.06746429 | -0.05811189 | -0.2465308 | -0.02015714 | -0.06800641 | -0.1485481 | -0.07911961 | -0.03586952 | -0.02183047 | 82 | PVDF | https://doi.org/10.1007/s10853-013-7341-6
0.7 | 14 | 15 | 12.15 | 23.5 | 0 | 0 | 1 | 0 | 0 | 0 | -0.5938738 | -1.646115 | -1.051136 | 0.1768987 | 0.00294444 | -0.4380253 | -0.06746429 | -0.05811189 | -0.2465308 | -0.02015714 | -0.06800641 | -0.1485481 | -0.07911961 | -0.03586952 | -0.02183047 | 472.9 | PVDF | https://doi.org/10.1007/s40204-017-0071-0
2 | 7.5 | 17.5 | 15 | 23.3 | 0 | 0 | 1 | 0 | 0 | 0 | -0.7917498 | 0.5314229 | 0.8372105 | -0.2262068 | 0.8431983 | 0.1175333 | -0.6692311 | -0.2027478 | -0.03848095 | -0.06584393 | -0.0571116 | 0.006730893 | -0.03037007 | -0.008517202 | -0.142885 | 347 | PVA | DOI: 10.1299/mej.18-00298
0.3 | 16 | 14 | 12.15 | 23.5 | 0 | 0 | 1 | 0 | 0 | 1 | -0.8438137 | -0.2088984 | 1.454442 | -1.54541 | -2.444847 | 0.01507122 | -0.3676318 | 0.07574018 | -0.1470647 | -0.4152023 | 0.227089 | -0.1375201 | 0.1491823 | -0.1198299 | 0.06776779 | 541 | PS | https://doi.org/10.1002/adv.21947
0.8 | 18 | 11.5 | 31.88776 | 24.6 | 0 | 0 | 1 | 0 | 0 | 1 | -0.5938738 | -1.646115 | -1.051136 | 0.1768987 | 0.00294444 | -0.4380253 | -0.06746429 | -0.05811189 | -0.2465308 | -0.02015714 | -0.06800641 | -0.1485481 | -0.07911961 | -0.03586952 | -0.02183047 | 498 | PVDF | S. Gee, B. Johnson, A.L. Smith, Optimizing electrospinning parameters un piezoelectric PVDF nanofiber membranes, J. Memb. Sci. 563 (2018) 804–812. https://doi.org/10.1016/j.memsci.2018.06.050
1.6 | 23 | 10 | 0.2812 | 24.1 | 1 | 0 | 0 | 0 | 0 | 0 | -0.4030221 | -1.05838 | -0.4941116 | 0.05210657 | 0.009211803 | 0.05464018 | 0.03277135 | 0.04763128 | 0.6316666 | 0.05550494 | 0.4645626 | 1.197436 | 0.8140889 | 0.4151342 | 0.1156715 | 2700 | PPCL | https://doi.org/10.1002/app.48199
16 | 10 | 10 | 13.54992 | 24.19596 | 0 | 0 | 1 | 0 | 0 | 1 | 3.826365 | -0.778482 | 0.8164587 | -0.108051 | 0.1989008 | -0.2516335 | -0.1049253 | -0.02226591 | -0.08633638 | -0.02507536 | 0.01138986 | -0.008824294 | 0.01960998 | -0.01551759 | 0.01445427 | 7311 | PVP | doi: 10.1016/j.compositesb.2019.01.094
0.3 | 18 | 15 | 12.15 | 23.5 | 0 | 0 | 1 | 0 | 0 | 0 | -0.5938738 | -1.646115 | -1.051136 | 0.1768987 | 0.00294444 | -0.4380253 | -0.06746429 | -0.05811189 | -0.2465308 | -0.02015714 | -0.06800641 | -0.1485481 | -0.07911961 | -0.03586952 | -0.02183047 | 365.6 | PVDF | https://doi.org/10.1007/s40204-017-0071-0
0.15 | 10 | 5 | 40.81633 | 29 | 0 | 0 | 1 | 0 | 0 | 1 | -0.5938738 | -1.646115 | -1.051136 | 0.1768987 | 0.00294444 | -0.4380253 | -0.06746429 | -0.05811189 | -0.2465308 | -0.02015714 | -0.06800641 | -0.1485481 | -0.07911961 | -0.03586952 | -0.02183047 | 1053 | PVDF | L. Yu, S. Wang, Y. Li, D. Chen, C. Liang, T. Lei, D. Sun, Y. Zhao, L. Wang, Piezoelectric performance of aligned PVDF nanofibers fabricated by electrospinning and mechanical spinning, Proc. IEEE Conf. Nanotechnol. (2013) 962–966. https://doi.org/10.1109/NANO.2013.6720965
1.5 | 10 | 20 | 12.15 | 23.5 | 0 | 0 | 1 | 1 | 0 | 0 | -0.7917498 | 0.5314229 | 0.8372105 | -0.2262068 | 0.8431983 | 0.1175333 | -0.6692311 | -0.2027478 | -0.03848095 | -0.06584393 | -0.0571116 | 0.006730893 | -0.03037007 | -0.008517202 | -0.142885 | 159 | PVA | https://doi.org/10.1299/mej.18-00298
0.8 | 18 | 11.5 | 10.29654 | 19.57 | 0 | 0 | 1 | 0 | 0 | 1 | -0.5938738 | -1.646115 | -1.051136 | 0.1768987 | 0.00294444 | -0.4380253 | -0.06746429 | -0.05811189 | -0.2465308 | -0.02015714 | -0.06800641 | -0.1485481 | -0.07911961 | -0.03586952 | -0.02183047 | 558 | PVDF | S. Gee, B. Johnson, A.L. Smith, Optimizing electrospinning parameters for piezoelectric PVDF nanofiber membranes, J. Memb. Sci. 563 (2018) 804–812. https://doi.org/10.1016/j.memsci.2018.06.050
1 | 10 | 20 | 12.15 | 23.5 | 0 | 0 | 1 | 0 | 0 | 0 | -0.7917498 | 0.5314229 | 0.8372105 | -0.2262068 | 0.8431983 | 0.1175333 | -0.6692311 | -0.2027478 | -0.03848095 | -0.06584393 | -0.0571116 | 0.006730893 | -0.03037007 | -0.008517202 | -0.142885 | 391 | PVA | https://doi.org/10.1299/mej.18-00298
0.5 | 10 | 20 | 13 | 23.5 | 0 | 0 | 1 | 0 | 0 | 0 | -0.7917498 | 0.5314229 | 0.8372105 | -0.2262068 | 0.8431983 | 0.1175333 | -0.6692311 | -0.2027478 | -0.03848095 | -0.06584393 | -0.0571116 | 0.006730893 | -0.03037007 | -0.008517202 | -0.142885 | 266.7 | PVA | https://doi.org/10.3390/nano11102514
2 | 10 | 8 | 12.15 | 23.5 | 0 | 0 | 1 | 0 | 1 | 0 | -0.0906565 | 0.7034779 | 0.9375311 | 3.150492 | -1.237848 | 0.9866192 | 1.295077 | -3.266105 | -0.4969889 | -0.3635668 | -0.3913773 | 0.4277988 | -0.07875415 | -0.1986903 | 0.06420416 | 749 | CA | https://doi.org/10.1016/j.jafr.2019.100015
1 | 10 | 8.5 | 10.6112 | 22 | 0 | 1 | 0 | 0 | 1 | 0 | 0.3693534 | -0.3057509 | -1.044578 | 0.2794969 | -0.0958407 | 1.293055 | -0.1347429 | -0.133002 | 1.783772 | -0.241678 | 0.6395041 | -0.4438446 | -0.4246924 | -0.370892 | -0.1438801 | 3095 | PLA | https://doi.org/10.1016/j.eurpolymj.2017.12.025
1 | 20 | 20 | 10.64354 | 20 | 0 | 1 | 0 | 1 | 0 | 0 | -0.2877939 | 0.7640399 | 0.1158507 | -0.2298003 | 0.09982469 | 1.200728 | 0.1788559 | -0.2469533 | -1.59742 | 2.498952 | 2.387232 | 0.02197203 | -0.4714045 | -0.5065686 | 0.3587761 | 406 | PAM14 | https://doi.org/10.1177/0883911508093357
0.25 | 15 | 13 | 14 | 22 | 0 | 0 | 0 | 1 | 0 | 0 | 3.826365 | -0.778482 | 0.8164587 | -0.108051 | 0.1989008 | -0.2516335 | -0.1049253 | -0.02226591 | -0.08633638 | -0.02507536 | 0.01138986 | -0.008824294 | 0.01960998 | -0.01551759 | 0.01445427 | 179 | PVP | https://doi.org/10.1007/s12221-015-5263-4
1 | 30 | 20 | 10.64354 | 20 | 0 | 1 | 0 | 1 | 0 | 0 | -0.2877939 | 0.7640399 | 0.1158507 | -0.2298003 | 0.09982469 | 1.200728 | 0.1788559 | -0.2469533 | -1.59742 | 2.498952 | 2.387232 | 0.02197203 | -0.4714045 | -0.5065686 | 0.3587761 | 336 | PAM14 | https://doi.org/10.1177/0883911508093357
9 | 15 | 20 | 12.33877 | 25 | 0 | 1 | 0 | 1 | 0 | 0 | 0.3693534 | -0.3057509 | -1.044578 | 0.2794969 | -0.0958407 | 1.293055 | -0.1347429 | -0.133002 | 1.783772 | -0.241678 | 0.6395041 | -0.4438446 | -0.4246924 | -0.370892 | -0.1438801 | 2550 | PDLLA | https://doi.org/10.1002/app.25464
1.3 | 20 | 15 | 0.225 | 24.1 | 1 | 0 | 0 | 0 | 0 | 0 | -0.4030221 | -1.05838 | -0.4941116 | 0.05210657 | 0.009211803 | 0.05464018 | 0.03277135 | 0.04763128 | 0.6316666 | 0.05550494 | 0.4645626 | 1.197436 | 0.8140889 | 0.4151342 | 0.1156715 | 3800 | PPCL | https://doi.org/10.1002/app.48199
1 | 1 | 10 | 30 | 23.5 | 0 | 0 | 1 | 0 | 1 | 0 | 0.6003327 | 2.74229 | -1.743921 | -0.5734059 | -0.1931056 | -0.5623657 | 0.1942996 | -0.1269379 | -0.1028666 | -0.09661434 | -0.001161482 | 0.0002574859 | 0.07858183 | 0.02584598 | -0.02879717 | 2700 | PCL | https://doi.org/10.1002/pen.24150
1 | 20 | 20 | 10.64354 | 20 | 0 | 1 | 0 | 0 | 1 | 0 | -0.2877939 | 0.7640399 | 0.1158507 | -0.2298003 | 0.09982469 | 1.200728 | 0.1788559 | -0.2469533 | -1.59742 | 2.498952 | 2.387232 | 0.02197203 | -0.4714045 | -0.5065686 | 0.3587761 | 1602 | PAM14 | https://doi.org/10.1177/0883911508093357
1.08 | 15 | 25 | 19.95211 | 23.55 | 0 | 0 | 1 | 0 | 0 | 1 | -0.5938738 | -1.646115 | -1.051136 | 0.1768987 | 0.00294444 | -0.4380253 | -0.06746429 | -0.05811189 | -0.2465308 | -0.02015714 | -0.06800641 | -0.1485481 | -0.07911961 | -0.03586952 | -0.02183047 | 184 | PVDF | K. Castkova, J. Kastyl, D. Sobola, J. Petrus, E. Stastna, Structure – Properties Relationship of Electrospun PVDF Fibers, (n.d.)
0.24 | 12 | 7.5 | 29.34899 | 24.35 | 0 | 0 | 1 | 0 | 0 | 1 | -0.5938738 | -1.646115 | -1.051136 | 0.1768987 | 0.00294444 | -0.4380253 | -0.06746429 | -0.05811189 | -0.2465308 | -0.02015714 | -0.06800641 | -0.1485481 | -0.07911961 | -0.03586952 | -0.02183047 | 6800 | PVDF | H. Jing, X. Du, Y. Jiang, Control of diameter and morphology of poly(vinylidene fluoride) nanofibers fabricated by electrospinning, 2009 Int. Conf. Opt. Instruments Technol. Adv. Sens. Technol. Appl. 7508 (2009) 750814. https://doi.org/10.1117/12.837922
0.25 | 20 | 21 | 10 | 22 | 0 | 0 | 0 | 0 | 1 | 0 | 3.826365 | -0.778482 | 0.8164587 | -0.108051 | 0.1989008 | -0.2516335 | -0.1049253 | -0.02226591 | -0.08633638 | -0.02507536 | 0.01138986 | -0.008824294 | 0.01960998 | -0.01551759 | 0.01445427 | 151 | PVP | https://doi.org/10.1007/s12221-015-5263-4
1.08 | 25 | 35 | 12.15 | 23.5 | 0 | 0 | 1 | 1 | 0 | 0 | -0.5938738 | -1.646115 | -1.051136 | 0.1768987 | 0.00294444 | -0.4380253 | -0.06746429 | -0.05811189 | -0.2465308 | -0.02015714 | -0.06800641 | -0.1485481 | -0.07911961 | -0.03586952 | -0.02183047 | 994 | PVDF | https://doi.org/10.3390/nano10061221
0.5 | 20 | 15 | 23.2423 | 24.05 | 0 | 0 | 1 | 0 | 0 | 1 | -0.5938738 | -1.646115 | -1.051136 | 0.1768987 | 0.00294444 | -0.4380253 | -0.06746429 | -0.05811189 | -0.2465308 | -0.02015714 | -0.06800641 | -0.1485481 | -0.07911961 | -0.03586952 | -0.02183047 | 194 | PVDF | S.M. Damaraju, S. Wu, M. Jaffe, T.L. Arinzeh, Structural changes in PVDF fibers due to electrospinning and its effect on biological function, Biomed. Mater. 8 (2013). https://doi.org/10.1088/1748-6041/8/4/045008
0.25 | 14 | 20 | 16 | 23.7 | 0 | 0 | 1 | 0 | 0 | 0 | 0.6966938 | 1.740186 | -1.489338 | -0.5098714 | -0.5780897 | -0.05776387 | 0.7032308 | 0.3608922 | -0.3932274 | -0.05077565 | -0.04544455 | 0.4695177 | 0.1262582 | -0.4493455 | -1.057954 | 119 | PA6 | https://doi.org/10.1016/j.jestch.2020.12.017
0.9 | 17 | 50 | 14.9413 | 23 | 0 | 0 | 0 | 0 | 0 | 1 | -0.5938738 | -1.646115 | -1.051136 | 0.1768987 | 0.00294444 | -0.4380253 | -0.06746429 | -0.05811189 | -0.2465308 | -0.02015714 | -0.06800641 | -0.1485481 | -0.07911961 | -0.03586952 | -0.02183047 | 110 | PVDF | G. Zhu, L.Y. Zhao, L.T. Zhu, X.Y. Deng, W.L. Chen, Effect of Experimental Parameters on Nanofiber Diameter from Electrospinning with Wire Electrodes, IOP Conf. Ser. Mater. Sci. Eng. 230 (2017). https://doi.org/10.1088/1757-899X/230/1/012066
3 | 18 | 15 | 10 | 29.85 | 0 | 0 | 0 | 0 | 0 | 1 | 3.826365 | -0.778482 | 0.8164587 | -0.108051 | 0.1989008 | -0.2516335 | -0.1049253 | -0.02226591 | -0.08633638 | -0.02507536 | 0.01138986 | -0.008824294 | 0.01960998 | -0.01551759 | 0.01445427 | 900 | PVP | https://link.springer.com/article/10.1007/s10853-008-3010-6
0.5 | 15 | 20 | 15 | 25 | 0 | 0 | 1 | 1 | 0 | 0 | -0.5566787 | -0.1611417 | 0.5857643 | -0.3804971 | 0.2027792 | 0.007621423 | 0.1661825 | -0.05792607 | 0.009582919 | 0.03866368 | 0.2763684 | 0.623756 | 0.4015941 | 0.1248525 | -0.009361476 | 256 | PVC | https://doi.org/10.3390/fib9010002
0.3 | 40 | 32 | 14.17248 | 22.25 | 1 | 0 | 0 | 0 | 1 | 0 | 0.3053995 | 1.233352 | -0.3693208 | 0.0217915 | 0.1007452 | 0.246679 | -0.2310476 | 0.1023786 | 0.5423779 | 0.02736017 | -0.2749573 | -0.282593 | -0.3970403 | 0.1407056 | 0.5943806 | 431 | PGA | https://www.sciencedirect.com/science/article/pii/S0927776511005522
4 | 14 | 15 | 27.76171 | 25 | 0 | 1 | 0 | 0 | 0 | 1 | -0.5938738 | -1.646115 | -1.051136 | 0.1768987 | 0.00294444 | -0.4380253 | -0.06746429 | -0.05811189 | -0.2465308 | -0.02015714 | -0.06800641 | -0.1485481 | -0.07911961 | -0.03586952 | -0.02183047 | 232 | PVDF | P.K. Szewczyk, D.P. Ura, U. Stachewicz, Humidity controlled mechanical properties of electrospun polyvinylidene fluoride (Pvdf) fibers, Fibers. 8 (2020) 1–9. https://doi.org/10.3390/fib8100066
0.1 | 15 | 25 | 12.15 | 23.5 | 0 | 0 | 1 | 0 | 0 | 0 | -0.7917498 | 0.5314229 | 0.8372105 | -0.2262068 | 0.8431983 | 0.1175333 | -0.6692311 | -0.2027478 | -0.03848095 | -0.06584393 | -0.0571116 | 0.006730893 | -0.03037007 | -0.008517202 | -0.142885 | 1050 | PVA | https://doi.org/10.1002/adv.21869
0.8 | 18 | 11.5 | 11.35589 | 20.65 | 0 | 0 | 1 | 0 | 0 | 1 | -0.5938738 | -1.646115 | -1.051136 | 0.1768987 | 0.00294444 | -0.4380253 | -0.06746429 | -0.05811189 | -0.2465308 | -0.02015714 | -0.06800641 | -0.1485481 | -0.07911961 | -0.03586952 | -0.02183047 | 564 | PVDF | S. Gee, B. Johnson, A.L. Smith, Optimizing electrospinning parameters for piezoelectric PVDF nanofiber membranes, J. Memb. Sci. 563 (2018) 804–812. https://doi.org/10.1016/j.memsci.2018.06.050
0.2 | 10 | 20 | 12.15 | 23.5 | 0 | 0 | 1 | 0 | 0 | 0 | -0.7917498 | 0.5314229 | 0.8372105 | -0.2262068 | 0.8431983 | 0.1175333 | -0.6692311 | -0.2027478 | -0.03848095 | -0.06584393 | -0.0571116 | 0.006730893 | -0.03037007 | -0.008517202 | -0.142885 | 860 | PVA | https://doi.org/10.1002/adv.21869
0.2 | 10 | 12.3 | 10 | 23 | 0 | 0 | 0 | 1 | 0 | 0 | -0.7917498 | 0.5314229 | 0.8372105 | -0.2262068 | 0.8431983 | 0.1175333 | -0.6692311 | -0.2027478 | -0.03848095 | -0.06584393 | -0.0571116 | 0.006730893 | -0.03037007 | -0.008517202 | -0.142885 | 241 | PVA | DOI:10.3390/pharmaceutics13070972
1 | 12 | 13.5 | 12.15 | 23.5 | 0 | 0 | 0 | 0 | 0 | 1 | 0.6003327 | 2.74229 | -1.743921 | -0.5734059 | -0.1931056 | -0.5623657 | 0.1942996 | -0.1269379 | -0.1028666 | -0.09661434 | -0.001161482 | 0.0002574859 | 0.07858183 | 0.02584598 | -0.02879717 | 700 | PCL | https://doi.org/10.1021/la702449k
0.7 | 18 | 15 | 12.15 | 23.5 | 0 | 0 | 1 | 0 | 0 | 0 | -0.5938738 | -1.646115 | -1.051136 | 0.1768987 | 0.00294444 | -0.4380253 | -0.06746429 | -0.05811189 | -0.2465308 | -0.02015714 | -0.06800641 | -0.1485481 | -0.07911961 | -0.03586952 | -0.02183047 | 432 | PVDF | https://doi.org/10.1007/s40204-017-0071-0
0.5 | 0.5 | 8 | 20 | 23.5 | 0 | 0 | 1 | 0 | 1 | 0 | 0.6003327 | 2.74229 | -1.743921 | -0.5734059 | -0.1931056 | -0.5623657 | 0.1942996 | -0.1269379 | -0.1028666 | -0.09661434 | -0.001161482 | 0.0002574859 | 0.07858183 | 0.02584598 | -0.02879717 | 550 | PCL | https://doi.org/10.1002/pen.24150
3 | 12 | 10 | 7 | 9.85 | 0 | 0 | 0 | 0 | 0 | 1 | 3.826365 | -0.778482 | 0.8164587 | -0.108051 | 0.1989008 | -0.2516335 | -0.1049253 | -0.02226591 | -0.08633638 | -0.02507536 | 0.01138986 | -0.008824294 | 0.01960998 | -0.01551759 | 0.01445427 | 400 | PVP | https://link.springer.com/article/10.1007/s10853-008-3010-6
0.2 | 20 | 25 | 15 | 23 | 1 | 0 | 0 | 0 | 1 | 0 | -0.5018019 | 0.8114511 | 0.1185469 | 0.08469278 | 0.3189119 | -0.3102633 | -0.3516899 | 0.1049141 | 0.1616389 | 0.1330691 | -0.383308 | 0.2764309 | -0.07674455 | 0.2665524 | 1.220762 | 147 | PEO | https://doi.org/10.3390/pr7120948
10 | 14 | 16 | 13.54992 | 24.19596 | 0 | 0 | 1 | 0 | 0 | 1 | 3.826365 | -0.778482 | 0.8164587 | -0.108051 | 0.1989008 | -0.2516335 | -0.1049253 | -0.02226591 | -0.08633638 | -0.02507536 | 0.01138986 | -0.008824294 | 0.01960998 | -0.01551759 | 0.01445427 | 308 | PVP | doi: 10.1016/j.compositesb.2019.01.094
0.24 | 12 | 7.5 | 26.6809 | 26.5 | 0 | 0 | 1 | 0 | 0 | 1 | -0.5938738 | -1.646115 | -1.051136 | 0.1768987 | 0.00294444 | -0.4380253 | -0.06746429 | -0.05811189 | -0.2465308 | -0.02015714 | -0.06800641 | -0.1485481 | -0.07911961 | -0.03586952 | -0.02183047 | 2165 | PVDF | H. Jing, X. Du, Y. Jiang, Control of diameter and morphology of poly(vinylidene fluoride) nanofibers fabricated by electrospinning, 2009 Int. Conf. Opt. Instruments Technol. Adv. Sens. Technol. Appl. 7508 (2009) 750814. https://doi.org/10.1117/12.837944
0.5 | 12 | 18 | 8.4656 | 20.45 | 0 | 0 | 1 | 0 | 0 | 1 | 0.6003327 | 2.74229 | -1.743921 | -0.5734059 | -0.1931056 | -0.5623657 | 0.1942996 | -0.1269379 | -0.1028666 | -0.09661434 | -0.001161482 | 0.0002574859 | 0.07858183 | 0.02584598 | -0.02879717 | 320 | PCL | DOI10.1007/s00521-017-2996-6
1 | 15 | 10 | 10.64354 | 20 | 0 | 1 | 0 | 1 | 0 | 0 | -0.5938738 | -1.646115 | -1.051136 | 0.1768987 | 0.00294444 | -0.4380253 | -0.06746429 | -0.05811189 | -0.2465308 | -0.02015714 | -0.06800641 | -0.1485481 | -0.07911961 | -0.03586952 | -0.02183047 | 1133 | PVDF | https://doi.org/10.3390/nano12060962
0.4 | 20 | 20 | 12 | 20 | 1 | 0 | 0 | 1 | 0 | 0 | -0.7917498 | 0.5314229 | 0.8372105 | -0.2262068 | 0.8431983 | 0.1175333 | -0.6692311 | -0.2027478 | -0.03848095 | -0.06584393 | -0.0571116 | 0.006730893 | -0.03037007 | -0.008517202 | -0.142885 | 337.88 | PVA | https://doi.org/10.1007/s11814-009-0309-1
0.5 | 18 | 28 | 22 | 21.5 | 0 | 0 | 1 | 0 | 0 | 1 | 0.526322 | 0.04838852 | -1.033215 | 0.5143761 | -0.217046 | 3.34989 | -0.07898479 | 1.45909 | -0.9061783 | -0.2765999 | -0.6272339 | 0.1797551 | 0.1555446 | 0.128663 | 0.01639039 | 543 | Gelatin | https://doi.org/10.1002/pc.25545
0.4 | 15 | 20 | 12 | 20 | 1 | 0 | 0 | 1 | 0 | 0 | -0.7917498 | 0.5314229 | 0.8372105 | -0.2262068 | 0.8431983 | 0.1175333 | -0.6692311 | -0.2027478 | -0.03848095 | -0.06584393 | -0.0571116 | 0.006730893 | -0.03037007 | -0.008517202 | -0.142885 | 312.15 | PVA | https://doi.org/10.1007/s11814-009-0309-1
0.18 | 15 | 20 | 16.728 | 21 | 1 | 0 | 0 | 0 | 0 | 1 | -0.5938738 | -1.646115 | -1.051136 | 0.1768987 | 0.00294444 | -0.4380253 | -0.06746429 | -0.05811189 | -0.2465308 | -0.02015714 | -0.06800641 | -0.1485481 | -0.07911961 | -0.03586952 | -0.02183047 | 85 | PVDF | E.S. Cozza, O. Monticelli, E. Marsano, P. Cebe, On the electrospinning of PVDF: Influence of the experimental conditions on the nanofiber properties, Polym. Int. 62 (2013) 41–48. https://doi.org/10.1002/pi.4319
16 | 18 | 22 | 13.54992 | 24.19596 | 0 | 0 | 1 | 0 | 0 | 1 | 3.826365 | -0.778482 | 0.8164587 | -0.108051 | 0.1989008 | -0.2516335 | -0.1049253 | -0.02226591 | -0.08633638 | -0.02507536 | 0.01138986 | -0.008824294 | 0.01960998 | -0.01551759 | 0.01445427 | 2329 | PVP | doi: 10.1016/j.compositesb.2019.01.094
0.24 | 5 | 3.125 | 29.34899 | 24.35 | 0 | 0 | 1 | 0 | 0 | 1 | -0.5938738 | -1.646115 | -1.051136 | 0.1768987 | 0.00294444 | -0.4380253 | -0.06746429 | -0.05811189 | -0.2465308 | -0.02015714 | -0.06800641 | -0.1485481 | -0.07911961 | -0.03586952 | -0.02183047 | 7290 | PVDF | H. Jing, X. Du, Y. Jiang, Control of diameter and morphology of poly(vinylidene fluoride) nanofibers fabricated by electrospinning, 2009 Int. Conf. Opt. Instruments Technol. Adv. Sens. Technol. Appl. 7508 (2009) 750814. https://doi.org/10.1117/12.837968
0.24 | 12 | 7.2 | 26.6809 | 26.5 | 0 | 0 | 1 | 0 | 0 | 1 | -0.5938738 | -1.646115 | -1.051136 | 0.1768987 | 0.00294444 | -0.4380253 | -0.06746429 | -0.05811189 | -0.2465308 | -0.02015714 | -0.06800641 | -0.1485481 | -0.07911961 | -0.03586952 | -0.02183047 | 1505 | PVDF | H. Jing, X. Du, Y. Jiang, Control of diameter and morphology of poly(vinylidene fluoride) nanofibers fabricated by electrospinning, 2009 Int. Conf. Opt. Instruments Technol. Adv. Sens. Technol. Appl. 7508 (2009) 750814. https://doi.org/10.1117/12.837964
0.8 | 20 | 20 | 20.0736 | 23.5 | 0 | 0 | 1 | 0 | 0 | 0 | -0.5938738 | -1.646115 | -1.051136 | 0.1768987 | 0.00294444 | -0.4380253 | -0.06746429 | -0.05811189 | -0.2465308 | -0.02015714 | -0.06800641 | -0.1485481 | -0.07911961 | -0.03586952 | -0.02183047 | 93.33333 | PVDF | Polyvinylidene fluoride/ barium titanate nanocomposite aligned hollow electrospun fibers as an actuator. https://doi.org/10.1016/j.materresbull.2022.112052
3.5 | 6 | 10 | 11.5 | 25.8 | 0 | 0 | 1 | 0 | 0 | 1 | -0.4786023 | 1.084652 | 1.033859 | 2.702716 | -0.4696365 | -1.011513 | -0.01825158 | 1.053183 | 0.1732407 | -0.04271386 | 0.3718663 | -0.4485481 | 0.2508307 | 0.6698495 | 0.3719918 | 10950 | Hylon | https://doi.org/10.1002/app.50014
0.24 | 12 | 7.5 | 26.6809 | 26.5 | 0 | 0 | 1 | 0 | 0 | 1 | -0.5938738 | -1.646115 | -1.051136 | 0.1768987 | 0.00294444 | -0.4380253 | -0.06746429 | -0.05811189 | -0.2465308 | -0.02015714 | -0.06800641 | -0.1485481 | -0.07911961 | -0.03586952 | -0.02183047 | 1518 | PVDF | H. Jing, X. Du, Y. Jiang, Control of diameter and morphology of poly(vinylidene fluoride) nanofibers fabricated by electrospinning, 2009 Int. Conf. Opt. Instruments Technol. Adv. Sens. Technol. Appl. 7508 (2009) 750814. https://doi.org/10.1117/12.837921
1 | 15 | 16 | 14.17248 | 22.25 | 0 | 0 | 1 | 0 | 1 | 0 | -0.5938738 | -1.646115 | -1.051136 | 0.1768987 | 0.00294444 | -0.4380253 | -0.06746429 | -0.05811189 | -0.2465308 | -0.02015714 | -0.06800641 | -0.1485481 | -0.07911961 | -0.03586952 | -0.02183047 | 180 | PVDF | https://doi.org/10.1007/s10853-013-7341-6
1.2 | 10 | 14.5 | 0.75 | 25 | 0 | 0 | 0 | 1 | 0 | 0 | 0.02560494 | 1.214621 | 0.9646043 | 2.971316 | -1.084439 | 0.2812343 | 0.2391181 | 0.1984856 | -0.2748655 | 0.3217946 | 0.9594472 | -2.064115 | 0.4494089 | 3.45975 | -1.553586 | 59 | HA | https://doi.org/10.1166/jnn.2013.7197
9 | 15 | 20 | 12.33877 | 25 | 0 | 1 | 0 | 0 | 1 | 0 | 0.3693534 | -0.3057509 | -1.044578 | 0.2794969 | -0.0958407 | 1.293055 | -0.1347429 | -0.133002 | 1.783772 | -0.241678 | 0.6395041 | -0.4438446 | -0.4246924 | -0.370892 | -0.1438801 | 803 | PDLLA | https://doi.org/10.1002/app.25464
2.5 | 17.5 | 15.9 | 6 | 23.3 | 0 | 0 | 1 | 1 | 0 | 0 | -0.5018019 | 0.8114511 | 0.1185469 | 0.08469278 | 0.3189119 | -0.3102633 | -0.3516899 | 0.1049141 | 0.1616389 | 0.1330691 | -0.383308 | 0.2764309 | -0.07674455 | 0.2665524 | 1.220762 | 217 | PEO | https://doi.org/10.1002/app.31282
0.2 | 12 | 26 | 7.277 | 20 | 0 | 1 | 0 | 0 | 1 | 0 | 0.1208912 | 0.8571334 | -0.1757648 | -0.1175516 | -0.8020267 | 0.4683294 | -0.4855303 | 0.0593279 | 0.3053621 | 0.6578421 | -0.9626713 | -1.079865 | -0.9573156 | 0.2794318 | 1.849357 | 201 | PET | DOI: 10.1002/polb.21380
3 | 18 | 15 | 10 | 19.85 | 0 | 0 | 0 | 0 | 0 | 1 | 3.826365 | -0.778482 | 0.8164587 | -0.108051 | 0.1989008 | -0.2516335 | -0.1049253 | -0.02226591 | -0.08633638 | -0.02507536 | 0.01138986 | -0.008824294 | 0.01960998 | -0.01551759 | 0.01445427 | 910 | PVP | https://link.springer.com/article/10.1007/s10853-008-3010-6
0.2 | 12 | 26 | 6.9454 | 20 | 0 | 1 | 0 | 0 | 1 | 0 | 0.1208912 | 0.8571334 | -0.1757648 | -0.1175516 | -0.8020267 | 0.4683294 | -0.4855303 | 0.0593279 | 0.3053621 | 0.6578421 | -0.9626713 | -1.079865 | -0.9573156 | 0.2794318 | 1.849357 | 215 | PET | DOI: 10.1002/polb.21380
0.3 | 40 | 32 | 14.17248 | 22.25 | 1 | 0 | 0 | 0 | 1 | 0 | 0.3053995 | 1.233352 | -0.3693208 | 0.0217915 | 0.1007452 | 0.246679 | -0.2310476 | 0.1023786 | 0.5423779 | 0.02736017 | -0.2749573 | -0.282593 | -0.3970403 | 0.1407056 | 0.5943806 | 345 | PGA | https://www.sciencedirect.com/science/article/pii/S0927776511005522
0.2 | 15 | 15 | 10 | 50 | 0 | 0 | 1 | 0 | 0 | 1 | -0.7917498 | 0.5314229 | 0.8372105 | -0.2262068 | 0.8431983 | 0.1175333 | -0.6692311 | -0.2027478 | -0.03848095 | -0.06584393 | -0.0571116 | 0.006730893 | -0.03037007 | -0.008517202 | -0.142885 | 416 | PVA | https://doi.org/10.30684/etj.35.4A.5
1.6 | 20 | 20 | 0.2812 | 24.1 | 1 | 0 | 0 | 1 | 0 | 0 | -0.4030221 | -1.05838 | -0.4941116 | 0.05210657 | 0.009211803 | 0.05464018 | 0.03277135 | 0.04763128 | 0.6316666 | 0.05550494 | 0.4645626 | 1.197436 | 0.8140889 | 0.4151342 | 0.1156715 | 2800 | PPCL | https://doi.org/10.1002/app.48199
0.7 | 15 | 25 | 18 | 23 | 0 | 1 | 0 | 0 | 0 | 1 | 0.6003327 | 2.74229 | -1.743921 | -0.5734059 | -0.1931056 | -0.5623657 | 0.1942996 | -0.1269379 | -0.1028666 | -0.09661434 | -0.001161482 | 0.0002574859 | 0.07858183 | 0.02584598 | -0.02879717 | 580 | PCL | doi:10.1166/jnn.2019.16605
0.3 | 50 | 32 | 14.17248 | 22.25 | 1 | 0 | 0 | 0 | 1 | 0 | 0.3053995 | 1.233352 | -0.3693208 | 0.0217915 | 0.1007452 | 0.246679 | -0.2310476 | 0.1023786 | 0.5423779 | 0.02736017 | -0.2749573 | -0.282593 | -0.3970403 | 0.1407056 | 0.5943806 | 241 | PGA | https://www.sciencedirect.com/science/article/pii/S0927776511005522
0.6 | 10 | 10 | 8 | 20.675 | 0 | 0 | 1 | 0 | 1 | 0 | 3.826365 | -0.778482 | 0.8164587 | -0.108051 | 0.1989008 | -0.2516335 | -0.1049253 | -0.02226591 | -0.08633638 | -0.02507536 | 0.01138986 | -0.008824294 | 0.01960998 | -0.01551759 | 0.01445427 | 662 | PVP | https://doi.org/10.1155/2020/4090747
1.08 | 25 | 45 | 19.95211 | 23.55 | 0 | 0 | 1 | 0 | 0 | 1 | -0.5938738 | -1.646115 | -1.051136 | 0.1768987 | 0.00294444 | -0.4380253 | -0.06746429 | -0.05811189 | -0.2465308 | -0.02015714 | -0.06800641 | -0.1485481 | -0.07911961 | -0.03586952 | -0.02183047 | 175 | PVDF | K. Castkova, J. Kastyl, D. Sobola, J. Petrus, E. Stastna, Structure – Properties Relationship of Electrospun PVDF Fibers, (n.d.)
0.5 | 0.5 | 8 | 20 | 23.5 | 0 | 0 | 1 | 0 | 1 | 0 | 0.6003327 | 2.74229 | -1.743921 | -0.5734059 | -0.1931056 | -0.5623657 | 0.1942996 | -0.1269379 | -0.1028666 | -0.09661434 | -0.001161482 | 0.0002574859 | 0.07858183 | 0.02584598 | -0.02879717 | 600 | PCL | https://doi.org/10.1002/pen.24150
0.7 | 20 | 15 | 12.15 | 23.5 | 0 | 0 | 1 | 0 | 0 | 0 | -0.5938738 | -1.646115 | -1.051136 | 0.1768987 | 0.00294444 | -0.4380253 | -0.06746429 | -0.05811189 | -0.2465308 | -0.02015714 | -0.06800641 | -0.1485481 | -0.07911961 | -0.03586952 | -0.02183047 | 264 | PVDF | https://doi.org/10.1007/s40204-017-0071-0
0.9 | 18 | 55 | 14.9413 | 23 | 0 | 0 | 0 | 0 | 0 | 1 | -0.5938738 | -1.646115 | -1.051136 | 0.1768987 | 0.00294444 | -0.4380253 | -0.06746429 | -0.05811189 | -0.2465308 | -0.02015714 | -0.06800641 | -0.1485481 | -0.07911961 | -0.03586952 | -0.02183047 | 90 | PVDF | G. Zhu, L.Y. Zhao, L.T. Zhu, X.Y. Deng, W.L. Chen, Effect of Experimental Parameters on Nanofiber Diameter from Electrospinning with Wire Electrodes, IOP Conf. Ser. Mater. Sci. Eng. 230 (2017). https://doi.org/10.1088/1757-899X/230/1/012056
1.5 | 7.5 | 15 | 12.5 | 21.8 | 0 | 0 | 1 | 0 | 0 | 0 | -0.7917498 | 0.5314229 | 0.8372105 | -0.2262068 | 0.8431983 | 0.1175333 | -0.6692311 | -0.2027478 | -0.03848095 | -0.06584393 | -0.0571116 | 0.006730893 | -0.03037007 | -0.008517202 | -0.142885 | 268 | PVA | DOI: 10.1299/mej.18-00298
0.4 | 20 | 15 | 8 | 20 | 1 | 0 | 0 | 0 | 0 | 0 | -0.7917498 | 0.5314229 | 0.8372105 | -0.2262068 | 0.8431983 | 0.1175333 | -0.6692311 | -0.2027478 | -0.03848095 | -0.06584393 | -0.0571116 | 0.006730893 | -0.03037007 | -0.008517202 | -0.142885 | 206.28 | PVA | https://doi.org/10.1007/s11814-009-0309-1
1 | 17 | 21 | 22.10678 | 21.5 | 0 | 0 | 1 | 0 | 0 | 1 | -0.5938738 | -1.646115 | -1.051136 | 0.1768987 | 0.00294444 | -0.4380253 | -0.06746429 | -0.05811189 | -0.2465308 | -0.02015714 | -0.06800641 | -0.1485481 | -0.07911961 | -0.03586952 | -0.02183047 | 2020 | PVDF | M. Baqeri, M.M. Abolhasani, M.R. Mozdianfard, Q. Guo, A. Oroumei, M. Naebe, Influence of processing conditions on polymorphic behavior, crystallinity, and morphology of electrospun poly(VInylidene fluoride) nanofibers, J. Appl. Polym. Sci. 132 (2015) 1–11. https://doi.org/10.1002/app.42311
0.6 | 8 | 12 | 13.03031 | 23 | 0 | 0 | 0 | 0 | 1 | 0 | 0.6003327 | 2.74229 | -1.743921 | -0.5734059 | -0.1931056 | -0.5623657 | 0.1942996 | -0.1269379 | -0.1028666 | -0.09661434 | -0.001161482 | 0.0002574859 | 0.07858183 | 0.02584598 | -0.02879717 | 482 | PCL | https://doi.org/10.1016/j.jcis.2016.02.048
0.9 | 15 | 12 | 27.74813 | 27 | 0 | 0 | 1 | 0 | 0 | 0 | -0.5938738 | -1.646115 | -1.051136 | 0.1768987 | 0.00294444 | -0.4380253 | -0.06746429 | -0.05811189 | -0.2465308 | -0.02015714 | -0.06800641 | -0.1485481 | -0.07911961 | -0.03586952 | -0.02183047 | 243.5706 | PVDF | K.P. Matabola, R.M. Moutloali, The influence of electrospinning parameters on the morphology and diameter of poly(vinyledene fluoride) nanofibers- Effect of sodium chloride, J. Mater. Sci. 48 (2013) 5475–5482. https://doi.org/10.1007/s10853-013-7341-17
0.75 | 14 | 25 | 22 | 21.5 | 0 | 0 | 1 | 0 | 0 | 1 | 0.526322 | 0.04838852 | -1.033215 | 0.5143761 | -0.217046 | 3.34989 | -0.07898479 | 1.45909 | -0.9061783 | -0.2765999 | -0.6272339 | 0.1797551 | 0.1555446 | 0.128663 | 0.01639039 | 528 | Gelatin | https://doi.org/10.1002/pc.25545
0.9 | 15 | 12 | 23.47919 | 27 | 0 | 0 | 1 | 0 | 0 | 0 | -0.5938738 | -1.646115 | -1.051136 | 0.1768987 | 0.00294444 | -0.4380253 | -0.06746429 | -0.05811189 | -0.2465308 | -0.02015714 | -0.06800641 | -0.1485481 | -0.07911961 | -0.03586952 | -0.02183047 | 98.14644 | PVDF | K.P. Matabola, R.M. Moutloali, The influence of electrospinning parameters on the morphology and diameter of poly(vinyledene fluoride) nanofibers- Effect of sodium chloride, J. Mater. Sci. 48 (2013) 5475–5482. https://doi.org/10.1007/s10853-013-7341-6
1 | 15 | 15 | 7.2352 | 25 | 0 | 0 | 1 | 0 | 1 | 0 | 0.3693534 | -0.3057509 | -1.044578 | 0.2794969 | -0.0958407 | 1.293055 | -0.1347429 | -0.133002 | 1.783772 | -0.241678 | 0.6395041 | -0.4438446 | -0.4246924 | -0.370892 | -0.1438801 | 411 | PLA | https://doi.org/10.1007/s10965-020-02215-0
2 | 17 | 15 | 0.2812 | 24.1 | 1 | 0 | 0 | 0 | 0 | 0 | -0.4030221 | -1.05838 | -0.4941116 | 0.05210657 | 0.009211803 | 0.05464018 | 0.03277135 | 0.04763128 | 0.6316666 | 0.05550494 | 0.4645626 | 1.197436 | 0.8140889 | 0.4151342 | 0.1156715 | 3000 | PPCL | https://doi.org/10.1002/app.48199
1 | 7.5 | 15 | 12.15 | 23.5 | 0 | 0 | 1 | 1 | 0 | 0 | -0.7917498 | 0.5314229 | 0.8372105 | -0.2262068 | 0.8431983 | 0.1175333 | -0.6692311 | -0.2027478 | -0.03848095 | -0.06584393 | -0.0571116 | 0.006730893 | -0.03037007 | -0.008517202 | -0.142885 | 206 | PVA | https://doi.org/10.1299/mej.18-00298
0.42 | 18 | 16 | 12 | 24.35 | 0 | 0 | 1 | 0 | 0 | 1 | -0.729213 | -0.1810872 | 1.004293 | -0.7892911 | 0.655589 | 0.01514259 | 2.107761 | 0.3505843 | 0.1255976 | -0.0168717 | -0.08291844 | -0.1229469 | -0.05633126 | 0.01195369 | 0.01759037 | 247.6 | PAN | https://doi.org/10.1515/epoly-2022-8106
0.5 | 15 | 20 | 15 | 25 | 0 | 0 | 1 | 1 | 0 | 0 | -0.5566787 | -0.1611417 | 0.5857643 | -0.3804971 | 0.2027792 | 0.007621423 | 0.1661825 | -0.05792607 | 0.009582919 | 0.03866368 | 0.2763684 | 0.623756 | 0.4015941 | 0.1248525 | -0.009361476 | 302 | PVC | https://doi.org/10.3390/fib9010002
1 | 35 | 15 | 12.34851 | 60 | 0 | 0 | 0 | 0 | 0 | 1 | -0.8438137 | -0.2088984 | 1.454442 | -1.54541 | -2.444847 | 0.01507122 | -0.3676318 | 0.07574018 | -0.1470647 | -0.4152023 | 0.227089 | -0.1375201 | 0.1491823 | -0.1198299 | 0.06776779 | 600 | PS | https://www.sciencedirect.com/science/article/pii/S0032386112008476
1.08 | 15 | 45 | 12.15 | 23.5 | 0 | 0 | 1 | 0 | 0 | 0 | -0.5938738 | -1.646115 | -1.051136 | 0.1768987 | 0.00294444 | -0.4380253 | -0.06746429 | -0.05811189 | -0.2465308 | -0.02015714 | -0.06800641 | -0.1485481 | -0.07911961 | -0.03586952 | -0.02183047 | 1169 | PVDF | https://doi.org/10.3390/nano10061221
1 | 10 | 15 | 14.17248 | 22.25 | 0 | 0 | 1 | 0 | 1 | 0 | -0.8438137 | -0.2088984 | 1.454442 | -1.54541 | -2.444847 | 0.01507122 | -0.3676318 | 0.07574018 | -0.1470647 | -0.4152023 | 0.227089 | -0.1375201 | 0.1491823 | -0.1198299 | 0.06776779 | 351 | PS | https://doi.org/10.1016/j.polymer.2008.09.025
1 | 15 | 12 | 14.17248 | 22.25 | 0 | 0 | 1 | 0 | 1 | 0 | -0.5938738 | -1.646115 | -1.051136 | 0.1768987 | 0.00294444 | -0.4380253 | -0.06746429 | -0.05811189 | -0.2465308 | -0.02015714 | -0.06800641 | -0.1485481 | -0.07911961 | -0.03586952 | -0.02183047 | 397 | PVDF | https://doi.org/10.1007/s10853-013-7341-6
1.2 | 10 | 22.6 | 0.75 | 25 | 0 | 0 | 0 | 1 | 0 | 0 | 0.02560494 | 1.214621 | 0.9646043 | 2.971316 | -1.084439 | 0.2812343 | 0.2391181 | 0.1984856 | -0.2748655 | 0.3217946 | 0.9594472 | -2.064115 | 0.4494089 | 3.45975 | -1.553586 | 56 | HA | https://doi.org/10.1166/jnn.2013.7197
0.2 | 15 | 15 | 12.15 | 23.5 | 0 | 0 | 1 | 0 | 0 | 0 | -0.7917498 | 0.5314229 | 0.8372105 | -0.2262068 | 0.8431983 | 0.1175333 | -0.6692311 | -0.2027478 | -0.03848095 | -0.06584393 | -0.0571116 | 0.006730893 | -0.03037007 | -0.008517202 | -0.142885 | 1870 | PVA | https://doi.org/10.1002/adv.21869
0.5 | 8 | 15 | 10.582 | 22.25 | 0 | 0 | 1 | 0 | 0 | 1 | 0.6003327 | 2.74229 | -1.743921 | -0.5734059 | -0.1931056 | -0.5623657 | 0.1942996 | -0.1269379 | -0.1028666 | -0.09661434 | -0.001161482 | 0.0002574859 | 0.07858183 | 0.02584598 | -0.02879717 | 287 | PCL | DOI10.1007/s00521-017-2996-6
0.18 | 15 | 20 | 16.728 | 21 | 0 | 0 | 0 | 0 | 0 | 1 | -0.5938738 | -1.646115 | -1.051136 | 0.1768987 | 0.00294444 | -0.4380253 | -0.06746429 | -0.05811189 | -0.2465308 | -0.02015714 | -0.06800641 | -0.1485481 | -0.07911961 | -0.03586952 | -0.02183047 | 1020 | PVDF | E.S. Cozza, O. Monticelli, E. Marsano, P. Cebe, On the electrospinning of PVDF: Influence of the experimental conditions on the nanofiber properties, Polym. Int. 62 (2013) 41–48. https://doi.org/10.1002/pi.4318
6 | 15 | 8 | 18.37785 | 23.4 | 0 | 0 | 1 | 0 | 0 | 1 | -0.5938738 | -1.646115 | -1.051136 | 0.1768987 | 0.00294444 | -0.4380253 | -0.06746429 | -0.05811189 | -0.2465308 | -0.02015714 | -0.06800641 | -0.1485481 | -0.07911961 | -0.03586952 | -0.02183047 | 2872 | PVDF | K. Gao, X. Hu, C. Dai, T. Yi, Crystal structures of electrospun PVDF membranes and its separator application for rechargeable lithium metal cells, Mater. Sci. Eng. B Solid-State Mater. Adv. Technol. 131 (2006) 100–105. https://doi.org/10.1016/j.mseb.2006.03.035
0.9 | 18 | 70 | 12.80683 | 23 | 0 | 0 | 0 | 0 | 0 | 1 | -0.5938738 | -1.646115 | -1.051136 | 0.1768987 | 0.00294444 | -0.4380253 | -0.06746429 | -0.05811189 | -0.2465308 | -0.02015714 | -0.06800641 | -0.1485481 | -0.07911961 | -0.03586952 | -0.02183047 | 58 | PVDF | G. Zhu, L.Y. Zhao, L.T. Zhu, X.Y. Deng, W.L. Chen, Effect of Experimental Parameters on Nanofiber Diameter from Electrospinning with Wire Electrodes, IOP Conf. Ser. Mater. Sci. Eng. 230 (2017). https://doi.org/10.1088/1757-899X/230/1/012064
0.3 | 5 | 15 | 12.15 | 23.5 | 0 | 0 | 1 | 0 | 0 | 0 | -0.7917498 | 0.5314229 | 0.8372105 | -0.2262068 | 0.8431983 | 0.1175333 | -0.6692311 | -0.2027478 | -0.03848095 | -0.06584393 | -0.0571116 | 0.006730893 | -0.03037007 | -0.008517202 | -0.142885 | 1450 | PVA | https://doi.org/10.1002/adv.21869
0.5 | 10 | 21 | 12.6984 | 21.8 | 0 | 0 | 1 | 0 | 0 | 1 | 0.6003327 | 2.74229 | -1.743921 | -0.5734059 | -0.1931056 | -0.5623657 | 0.1942996 | -0.1269379 | -0.1028666 | -0.09661434 | -0.001161482 | 0.0002574859 | 0.07858183 | 0.02584598 | -0.02879717 | 397 | PCL | DOI10.1007/s00521-017-2996-6
0.7 | 15 | 20 | 18 | 23 | 0 | 1 | 0 | 0 | 0 | 1 | 0.6003327 | 2.74229 | -1.743921 | -0.5734059 | -0.1931056 | -0.5623657 | 0.1942996 | -0.1269379 | -0.1028666 | -0.09661434 | -0.001161482 | 0.0002574859 | 0.07858183 | 0.02584598 | -0.02879717 | 600 | PCL | doi:10.1166/jnn.2019.16605
1 | 15 | 16 | 18.37785 | 5 | 0 | 0 | 1 | 0 | 0 | 1 | -0.5938738 | -1.646115 | -1.051136 | 0.1768987 | 0.00294444 | -0.4380253 | -0.06746429 | -0.05811189 | -0.2465308 | -0.02015714 | -0.06800641 | -0.1485481 | -0.07911961 | -0.03586952 | -0.02183047 | 94 | PVDF | F. Huang, Q. Wei, J. Wang, Y. Cai, Y. Huang, Effect of temperature on structure, morphology and crystallinity of PVDF nanofibers via electrospinning, E-Polymers. (2008) 1–8. https://doi.org/10.1515/epoly.2008.8.1.1762
0.24 | 15 | 16 | 10.582 | 22 | 0 | 1 | 0 | 0 | 0 | 0 | -0.729213 | -0.1810872 | 1.004293 | -0.7892911 | 0.655589 | 0.01514259 | 2.107761 | 0.3505843 | 0.1255976 | -0.0168717 | -0.08291844 | -0.1229469 | -0.05633126 | 0.01195369 | 0.01759037 | 161 | PAN | https://doi.org/10.1002/app.36726
0.24 | 15 | 14 | 12.6984 | 22 | 0 | 1 | 0 | 0 | 0 | 0 | -0.729213 | -0.1810872 | 1.004293 | -0.7892911 | 0.655589 | 0.01514259 | 2.107761 | 0.3505843 | 0.1255976 | -0.0168717 | -0.08291844 | -0.1229469 | -0.05633126 | 0.01195369 | 0.01759037 | 198 | PAN | https://doi.org/10.1002/app.36726
0.5 | 15 | 15 | 29.52532 | 24.35 | 0 | 0 | 1 | 0 | 0 | 1 | -0.5938738 | -1.646115 | -1.051136 | 0.1768987 | 0.00294444 | -0.4380253 | -0.06746429 | -0.05811189 | -0.2465308 | -0.02015714 | -0.06800641 | -0.1485481 | -0.07911961 | -0.03586952 | -0.02183047 | 1709 | PVDF | A. Gheibi, R. Bagherzadeh, A.A. Merati, M. Latifi, Electrical power generation from piezoelectric electrospun nanofibers membranes: electrospinning parameters optimization and effect of membranes thickness on output electrical voltage, J. Polym. Res. 21 (2014) https://doi.org/10.1007/s10965-014-0571-25.
16 | 18 | 10 | 13.54992 | 24.19596 | 0 | 0 | 1 | 0 | 0 | 1 | 3.826365 | -0.778482 | 0.8164587 | -0.108051 | 0.1989008 | -0.2516335 | -0.1049253 | -0.02226591 | -0.08633638 | -0.02507536 | 0.01138986 | -0.008824294 | 0.01960998 | -0.01551759 | 0.01445427 | 83 | PVP | doi: 10.1016/j.compositesb.2019.01.094
1.5 | 10 | 20 | 12.15 | 23.5 | 0 | 0 | 1 | 1 | 0 | 0 | -0.7917498 | 0.5314229 | 0.8372105 | -0.2262068 | 0.8431983 | 0.1175333 | -0.6692311 | -0.2027478 | -0.03848095 | -0.06584393 | -0.0571116 | 0.006730893 | -0.03037007 | -0.008517202 | -0.142885 | 155 | PVA | https://doi.org/10.1299/mej.18-00298
1.2 | 12 | 15 | 0.286 | 25 | 0 | 0 | 1 | 1 | 0 | 0 | 0.526322 | 0.04838852 | -1.033215 | 0.5143761 | -0.217046 | 3.34989 | -0.07898479 | 1.45909 | -0.9061783 | -0.2765999 | -0.6272339 | 0.1797551 | 0.1555446 | 0.128663 | 0.01639039 | 680 | Gelatin | https://doi.org/10.1007/s00289-022-04109-1
1 | 35 | 15 | 12.34851 | 60 | 0 | 0 | 0 | 0 | 0 | 1 | -0.8438137 | -0.2088984 | 1.454442 | -1.54541 | -2.444847 | 0.01507122 | -0.3676318 | 0.07574018 | -0.1470647 | -0.4152023 | 0.227089 | -0.1375201 | 0.1491823 | -0.1198299 | 0.06776779 | 700 | PS | https://www.sciencedirect.com/science/article/pii/S0032386112008476
1 | 10 | 10 | 12 | 24.35 | 0 | 0 | 1 | 1 | 0 | 0 | 3.826365 | -0.778482 | 0.8164587 | -0.108051 | 0.1989008 | -0.2516335 | -0.1049253 | -0.02226591 | -0.08633638 | -0.02507536 | 0.01138986 | -0.008824294 | 0.01960998 | -0.01551759 | 0.01445427 | 2540 | PVP | https://doi.org/10.1155/2020/4090747
0.2 | 15 | 25 | 10 | 20 | 1 | 0 | 0 | 1 | 0 | 0 | -0.7917498 | 0.5314229 | 0.8372105 | -0.2262068 | 0.8431983 | 0.1175333 | -0.6692311 | -0.2027478 | -0.03848095 | -0.06584393 | -0.0571116 | 0.006730893 | -0.03037007 | -0.008517202 | -0.142885 | 249.42 | PVA | https://doi.org/10.1007/s11814-009-0309-1
0.24 | 12 | 8.484 | 21.34472 | 22.2 | 0 | 0 | 1 | 0 | 0 | 1 | -0.5938738 | -1.646115 | -1.051136 | 0.1768987 | 0.00294444 | -0.4380253 | -0.06746429 | -0.05811189 | -0.2465308 | -0.02015714 | -0.06800641 | -0.1485481 | -0.07911961 | -0.03586952 | -0.02183047 | 256 | PVDF | H. Jing, X. Du, Y. Jiang, Control of diameter and morphology of poly(vinylidene fluoride) nanofibers fabricated by electrospinning, 2009 Int. Conf. Opt. Instruments Technol. Adv. Sens. Technol. Appl. 7508 (2009) 750814. https://doi.org/10.1117/12.837954
1 | 18 | 18 | 12 | 24.35 | 0 | 0 | 1 | 0 | 0 | 1 | -0.7917498 | 0.5314229 | 0.8372105 | -0.2262068 | 0.8431983 | 0.1175333 | -0.6692311 | -0.2027478 | -0.03848095 | -0.06584393 | -0.0571116 | 0.006730893 | -0.03037007 | -0.008517202 | -0.142885 | 688 | PVA | 10.1007/s10924-023-02837-7
2 | 7.5 | 17.5 | 12.15 | 23.5 | 0 | 0 | 1 | 0 | 0 | 0 | -0.7917498 | 0.5314229 | 0.8372105 | -0.2262068 | 0.8431983 | 0.1175333 | -0.6692311 | -0.2027478 | -0.03848095 | -0.06584393 | -0.0571116 | 0.006730893 | -0.03037007 | -0.008517202 | -0.142885 | 329 | PVA | https://doi.org/10.1299/mej.18-00298
0.7 | 15 | 30 | 22 | 23 | 0 | 1 | 0 | 0 | 0 | 1 | 0.6003327 | 2.74229 | -1.743921 | -0.5734059 | -0.1931056 | -0.5623657 | 0.1942996 | -0.1269379 | -0.1028666 | -0.09661434 | -0.001161482 | 0.0002574859 | 0.07858183 | 0.02584598 | -0.02879717 | 4100 | PCL | doi:10.1166/jnn.2019.16605
0.24 | 15 | 16 | 14.8148 | 22 | 0 | 1 | 0 | 0 | 0 | 0 | -0.729213 | -0.1810872 | 1.004293 | -0.7892911 | 0.655589 | 0.01514259 | 2.107761 | 0.3505843 | 0.1255976 | -0.0168717 | -0.08291844 | -0.1229469 | -0.05633126 | 0.01195369 | 0.01759037 | 236 | PAN | https://doi.org/10.1002/app.36726
2 | 23 | 10 | 0.2812 | 24.1 | 1 | 0 | 0 | 0 | 1 | 0 | -0.4030221 | -1.05838 | -0.4941116 | 0.05210657 | 0.009211803 | 0.05464018 | 0.03277135 | 0.04763128 | 0.6316666 | 0.05550494 | 0.4645626 | 1.197436 | 0.8140889 | 0.4151342 | 0.1156715 | 2700 | PPCL | https://doi.org/10.1002/app.48199
0.8 | 15 | 14 | 22.71179 | 20 | 0 | 1 | 0 | 0 | 0 | 0 | -0.5938738 | -1.646115 | -1.051136 | 0.1768987 | 0.00294444 | -0.4380253 | -0.06746429 | -0.05811189 | -0.2465308 | -0.02015714 | -0.06800641 | -0.1485481 | -0.07911961 | -0.03586952 | -0.02183047 | 886.7947 | PVDF | Investigation of the optimum vibration energy harvesting performance of electrospun PVDF/BaTiO3 nanogenerator. https://doi.org/10.1177/00219983221144696
0.3 | 15 | 20 | 28.86616 | 27 | 0 | 0 | 0 | 1 | 0 | 0 | 3.826365 | -0.778482 | 0.8164587 | -0.108051 | 0.1989008 | -0.2516335 | -0.1049253 | -0.02226591 | -0.08633638 | -0.02507536 | 0.01138986 | -0.008824294 | 0.01960998 | -0.01551759 | 0.01445427 | 346 | PVP | https://doi.org/10.3390/polym15030731
1 | 7.5 | 17.5 | 10 | 27.905 | 0 | 0 | 1 | 1 | 0 | 0 | -0.7917498 | 0.5314229 | 0.8372105 | -0.2262068 | 0.8431983 | 0.1175333 | -0.6692311 | -0.2027478 | -0.03848095 | -0.06584393 | -0.0571116 | 0.006730893 | -0.03037007 | -0.008517202 | -0.142885 | 183 | PVA | DOI: 10.1299/mej.18-00298
0.06 | 12 | 7.5 | 24.01281 | 24.8 | 0 | 0 | 1 | 0 | 0 | 1 | -0.5938738 | -1.646115 | -1.051136 | 0.1768987 | 0.00294444 | -0.4380253 | -0.06746429 | -0.05811189 | -0.2465308 | -0.02015714 | -0.06800641 | -0.1485481 | -0.07911961 | -0.03586952 | -0.02183047 | 2882 | PVDF | H. Jing, X. Du, Y. Jiang, Control of diameter and morphology of poly(vinylidene fluoride) nanofibers fabricated by electrospinning, 2009 Int. Conf. Opt. Instruments Technol. Adv. Sens. Technol. Appl. 7508 (2009) 750814. https://doi.org/10.1117/12.837933
1 | 15 | 10.5 | 11.35589 | 20.65 | 0 | 0 | 1 | 0 | 0 | 1 | -0.5938738 | -1.646115 | -1.051136 | 0.1768987 | 0.00294444 | -0.4380253 | -0.06746429 | -0.05811189 | -0.2465308 | -0.02015714 | -0.06800641 | -0.1485481 | -0.07911961 | -0.03586952 | -0.02183047 | 117 | PVDF | A. Gheibi, R. Bagherzadeh, A.A. Merati, M. Latifi, Electrical power generation from piezoelectric electrospun nanofibers membranes: electrospinning parameters optimization and effect of membranes thickness on output electrical voltage, J. Polym. Res. 21 (2014) https://doi.org/10.1007/s10965-014-0571-10.
1 | 35 | 15 | 10.64354 | 20 | 0 | 1 | 0 | 0 | 0 | 1 | -0.8438137 | -0.2088984 | 1.454442 | -1.54541 | -2.444847 | 0.01507122 | -0.3676318 | 0.07574018 | -0.1470647 | -0.4152023 | 0.227089 | -0.1375201 | 0.1491823 | -0.1198299 | 0.06776779 | 3700 | PS | https://www.sciencedirect.com/science/article/pii/S0032386112008476
1 | 15 | 13 | 8 | 20.675 | 0 | 0 | 1 | 0 | 1 | 0 | 3.826365 | -0.778482 | 0.8164587 | -0.108051 | 0.1989008 | -0.2516335 | -0.1049253 | -0.02226591 | -0.08633638 | -0.02507536 | 0.01138986 | -0.008824294 | 0.01960998 | -0.01551759 | 0.01445427 | 570 | PVP | https://doi.org/10.1155/2020/4090747
1 | 25 | 25 | 9 | 20.95 | 0 | 0 | 1 | 0 | 0 | 1 | -0.729213 | -0.1810872 | 1.004293 | -0.7892911 | 0.655589 | 0.01514259 | 2.107761 | 0.3505843 | 0.1255976 | -0.0168717 | -0.08291844 | -0.1229469 | -0.05633126 | 0.01195369 | 0.01759037 | 430 | PAN | https://doi.org/10.1016/j.carbon.2010.12.056
2 | 10 | 17.5 | 12.15 | 23.5 | 0 | 0 | 1 | 0 | 0 | 0 | -0.7917498 | 0.5314229 | 0.8372105 | -0.2262068 | 0.8431983 | 0.1175333 | -0.6692311 | -0.2027478 | -0.03848095 | -0.06584393 | -0.0571116 | 0.006730893 | -0.03037007 | -0.008517202 | -0.142885 | 260 | PVA | https://doi.org/10.1299/mej.18-00298
4 | 15 | 30 | 21.16402 | 22.2 | 0 | 0 | 1 | 0 | 0 | 1 | -0.5938738 | -1.646115 | -1.051136 | 0.1768987 | 0.00294444 | -0.4380253 | -0.06746429 | -0.05811189 | -0.2465308 | -0.02015714 | -0.06800641 | -0.1485481 | -0.07911961 | -0.03586952 | -0.02183047 | 978.6 | PVDF | C. Ribeiro, V. Sencadas, J.L.G. Ribelles, S. Lanceros-Méndez, Influence of processing conditions on polymorphism and nanofiber morphology of electroactive poly(vinylidene fluoride) electrospun membranes, Soft Mater. 8 (2010) 274–287. https://doi.org/10.1080/1539445X.2010.495633
0.3 | 20 | 25 | 12 | 20 | 1 | 0 | 0 | 1 | 0 | 0 | -0.7917498 | 0.5314229 | 0.8372105 | -0.2262068 | 0.8431983 | 0.1175333 | -0.6692311 | -0.2027478 | -0.03848095 | -0.06584393 | -0.0571116 | 0.006730893 | -0.03037007 | -0.008517202 | -0.142885 | 334.54 | PVA | https://doi.org/10.1007/s11814-009-0309-1
0.5 | 15 | 20 | 16.728 | 21.275 | 0 | 0 | 1 | 0 | 0 | 1 | -0.5938738 | -1.646115 | -1.051136 | 0.1768987 | 0.00294444 | -0.4380253 | -0.06746429 | -0.05811189 | -0.2465308 | -0.02015714 | -0.06800641 | -0.1485481 | -0.07911961 | -0.03586952 | -0.02183047 | 1931 | PVDF | M.S. Sukiman, A. Andriyana, B.C. Ang, H.S.C. Metselaar, Elastic properties of electrospun PVDF nanofibrous membranes: Experimental investigation and numerical modelling using pixel-based finite element method, Polym. Test. 81 (2020) 106218. https://doi.org/10.1016/j.polymertesting.2019.106218
2 | 12 | 12 | 13.03031 | 23 | 0 | 0 | 0 | 0 | 1 | 0 | 0.6003327 | 2.74229 | -1.743921 | -0.5734059 | -0.1931056 | -0.5623657 | 0.1942996 | -0.1269379 | -0.1028666 | -0.09661434 | -0.001161482 | 0.0002574859 | 0.07858183 | 0.02584598 | -0.02879717 | 452 | PCL | https://doi.org/10.1016/j.jcis.2016.02.048
0.4 | 20 | 25 | 10 | 20 | 1 | 0 | 0 | 1 | 0 | 0 | -0.7917498 | 0.5314229 | 0.8372105 | -0.2262068 | 0.8431983 | 0.1175333 | -0.6692311 | -0.2027478 | -0.03848095 | -0.06584393 | -0.0571116 | 0.006730893 | -0.03037007 | -0.008517202 | -0.142885 | 306.28 | PVA | https://doi.org/10.1007/s11814-009-0309-1
2 | 5 | 10 | 11 | 21.75 | 0 | 0 | 1 | 0 | 0 | 1 | -0.4786023 | 1.084652 | 1.033859 | 2.702716 | -0.4696365 | -1.011513 | -0.01825158 | 1.053183 | 0.1732407 | -0.04271386 | 0.3718663 | -0.4485481 | 0.2508307 | 0.6698495 | 0.3719918 | 12840 | Hylon | https://doi.org/10.1002/app.50014
0.5 | 15 | 16 | 34.06768 | 26.25 | 0 | 0 | 1 | 0 | 0 | 1 | -0.5938738 | -1.646115 | -1.051136 | 0.1768987 | 0.00294444 | -0.4380253 | -0.06746429 | -0.05811189 | -0.2465308 | -0.02015714 | -0.06800641 | -0.1485481 | -0.07911961 | -0.03586952 | -0.02183047 | 3736 | PVDF | A. Gheibi, R. Bagherzadeh, A.A. Merati, M. Latifi, Electrical power generation from piezoelectric electrospun nanofibers membranes: electrospinning parameters optimization and effect of membranes thickness on output electrical voltage, J. Polym. Res. 21 (2014) https://doi.org/10.1007/s10965-014-0571-27.
0.2 | 20 | 15 | 12 | 20 | 1 | 0 | 0 | 1 | 0 | 0 | -0.7917498 | 0.5314229 | 0.8372105 | -0.2262068 | 0.8431983 | 0.1175333 | -0.6692311 | -0.2027478 | -0.03848095 | -0.06584393 | -0.0571116 | 0.006730893 | -0.03037007 | -0.008517202 | -0.142885 | 259.63 | PVA | https://doi.org/10.1007/s11814-009-0309-1
3 | 15 | 28 | 7 | 24.365 | 0 | 1 | 0 | 0 | 0 | 1 | -0.5018019 | 0.8114511 | 0.1185469 | 0.08469278 | 0.3189119 | -0.3102633 | -0.3516899 | 0.1049141 | 0.1616389 | 0.1330691 | -0.383308 | 0.2764309 | -0.07674455 | 0.2665524 | 1.220762 | 335 | PEO | DOI 10.1007/s10853-013-7544-x
0.2 | 15 | 13 | 12.15 | 23.5 | 0 | 0 | 1 | 0 | 1 | 0 | -0.7917498 | 0.5314229 | 0.8372105 | -0.2262068 | 0.8431983 | 0.1175333 | -0.6692311 | -0.2027478 | -0.03848095 | -0.06584393 | -0.0571116 | 0.006730893 | -0.03037007 | -0.008517202 | -0.142885 | 254 | PVA | https://doi.org/10.1016/j.eurpolymj.2004.10.027
0.3 | 12 | 7.5 | 24.01281 | 24.8 | 0 | 0 | 1 | 0 | 0 | 1 | -0.5938738 | -1.646115 | -1.051136 | 0.1768987 | 0.00294444 | -0.4380253 | -0.06746429 | -0.05811189 | -0.2465308 | -0.02015714 | -0.06800641 | -0.1485481 | -0.07911961 | -0.03586952 | -0.02183047 | 1135 | PVDF | H. Jing, X. Du, Y. Jiang, Control of diameter and morphology of poly(vinylidene fluoride) nanofibers fabricated by electrospinning, 2009 Int. Conf. Opt. Instruments Technol. Adv. Sens. Technol. Appl. 7508 (2009) 750814. https://doi.org/10.1117/12.837937
0.9 | 18 | 50 | 12.80683 | 23 | 0 | 0 | 0 | 0 | 0 | 1 | -0.5938738 | -1.646115 | -1.051136 | 0.1768987 | 0.00294444 | -0.4380253 | -0.06746429 | -0.05811189 | -0.2465308 | -0.02015714 | -0.06800641 | -0.1485481 | -0.07911961 | -0.03586952 | -0.02183047 | 48 | PVDF | G. Zhu, L.Y. Zhao, L.T. Zhu, X.Y. Deng, W.L. Chen, Effect of Experimental Parameters on Nanofiber Diameter from Electrospinning with Wire Electrodes, IOP Conf. Ser. Mater. Sci. Eng. 230 (2017). https://doi.org/10.1088/1757-899X/230/1/012053
4 | 25 | 18 | 14.45922 | 22.325 | 0 | 0 | 1 | 0 | 0 | 1 | -0.5938738 | -1.646115 | -1.051136 | 0.1768987 | 0.00294444 | -0.4380253 | -0.06746429 | -0.05811189 | -0.2465308 | -0.02015714 | -0.06800641 | -0.1485481 | -0.07911961 | -0.03586952 | -0.02183047 | 875 | PVDF | Z. Zhou, X.F. Wu, Electrospinning superhydrophobic-superoleophilic fibrous PVDF membranes for high-efficiency water-oil separation, Mater. Lett. 160 (2015) 423–427. https://doi.org/10.1016/j.matlet.2015.08.004
1 | 16 | 25 | 14.8148 | 22.25 | 0 | 0 | 1 | 0 | 1 | 0 | -0.729213 | -0.1810872 | 1.004293 | -0.7892911 | 0.655589 | 0.01514259 | 2.107761 | 0.3505843 | 0.1255976 | -0.0168717 | -0.08291844 | -0.1229469 | -0.05633126 | 0.01195369 | 0.01759037 | 1127 | PAN | https://doi.org/10.1016/j.matdes.2006.12.013
1.23 | 27.7 | 24.1 | 30.2065 | 23 | 1 | 0 | 0 | 0 | 0 | 0 | -0.5938738 | -1.646115 | -1.051136 | 0.1768987 | 0.00294444 | -0.4380253 | -0.06746429 | -0.05811189 | -0.2465308 | -0.02015714 | -0.06800641 | -0.1485481 | -0.07911961 | -0.03586952 | -0.02183047 | 387.6 | PVDF | M. Essalhi, M. Khayet, Self-sustained webs of polyvinylidene fluoride electrospun nanofibers at different electrospinning times: 1. Desalination by direct contact membrane distillation, J. Memb. Sci. 433 (2013) 167–179. https://doi.org/10.1016/j.memsci.2013.01.056
1 | 20 | 20 | 9 | 20.95 | 0 | 0 | 1 | 0 | 0 | 1 | -0.729213 | -0.1810872 | 1.004293 | -0.7892911 | 0.655589 | 0.01514259 | 2.107761 | 0.3505843 | 0.1255976 | -0.0168717 | -0.08291844 | -0.1229469 | -0.05633126 | 0.01195369 | 0.01759037 | 350 | PAN | https://doi.org/10.1016/j.carbon.2010.12.056
3 | 12 | 10 | 10 | 9.85 | 0 | 0 | 0 | 0 | 0 | 1 | 3.826365 | -0.778482 | 0.8164587 | -0.108051 | 0.1989008 | -0.2516335 | -0.1049253 | -0.02226591 | -0.08633638 | -0.02507536 | 0.01138986 | -0.008824294 | 0.01960998 | -0.01551759 | 0.01445427 | 870 | PVP | https://link.springer.com/article/10.1007/s10853-008-3010-6
0.3 | 20 | 20 | 8 | 20 | 1 | 0 | 0 | 1 | 0 | 0 | -0.7917498 | 0.5314229 | 0.8372105 | -0.2262068 | 0.8431983 | 0.1175333 | -0.6692311 | -0.2027478 | -0.03848095 | -0.06584393 | -0.0571116 | 0.006730893 | -0.03037007 | -0.008517202 | -0.142885 | 224.38 | PVA | https://doi.org/10.1007/s11814-009-0309-1
1 | 20 | 12 | 12.2951 | 20 | 0 | 0 | 1 | 0 | 0 | 0 | 0.6003327 | 2.74229 | -1.743921 | -0.5734059 | -0.1931056 | -0.5623657 | 0.1942996 | -0.1269379 | -0.1028666 | -0.09661434 | -0.001161482 | 0.0002574859 | 0.07858183 | 0.02584598 | -0.02879717 | 122 | PCL | https://doi.org/10.1049/nbt2.12092
0.1 | 21 | 20 | 21 | 22.2 | 0 | 0 | 1 | 0 | 0 | 1 | 0.6966938 | 1.740186 | -1.489338 | -0.5098714 | -0.5780897 | -0.05776387 | 0.7032308 | 0.3608922 | -0.3932274 | -0.05077565 | -0.04544455 | 0.4695177 | 0.1262582 | -0.4493455 | -1.057954 | 80 | PA6 | https://doi.org/10.1016/j.buildenv.2020.107449
0.6 | 17.5 | 20 | 12.15 | 23.5 | 0 | 1 | 0 | 0 | 0 | 0 | 0.2583577 | 0.2471026 | -0.9454754 | 0.4137354 | -0.2711286 | 1.440055 | 0.1877308 | -0.7213758 | 0.8936994 | -0.1444891 | 0.3490621 | -0.549645 | -0.111245 | 0.05467395 | 0.3940368 | 3400 | PLGA | https://doi.org/10.31487/j.dobcr.2021.02.04
1 | 10 | 8.5 | 13.6861 | 22 | 0 | 1 | 0 | 1 | 0 | 0 | 0.3693534 | -0.3057509 | -1.044578 | 0.2794969 | -0.0958407 | 1.293055 | -0.1347429 | -0.133002 | 1.783772 | -0.241678 | 0.6395041 | -0.4438446 | -0.4246924 | -0.370892 | -0.1438801 | 1128 | PLA | https://doi.org/10.1016/j.eurpolymj.2017.12.025
0.7 | 15 | 25 | 18 | 23 | 0 | 1 | 0 | 0 | 0 | 1 | 0.6003327 | 2.74229 | -1.743921 | -0.5734059 | -0.1931056 | -0.5623657 | 0.1942996 | -0.1269379 | -0.1028666 | -0.09661434 | -0.001161482 | 0.0002574859 | 0.07858183 | 0.02584598 | -0.02879717 | 890 | PCL | doi:10.1166/jnn.2019.16605
1 | 7.5 | 15 | 10 | 27.905 | 0 | 0 | 1 | 1 | 0 | 0 | -0.7917498 | 0.5314229 | 0.8372105 | -0.2262068 | 0.8431983 | 0.1175333 | -0.6692311 | -0.2027478 | -0.03848095 | -0.06584393 | -0.0571116 | 0.006730893 | -0.03037007 | -0.008517202 | -0.142885 | 204 | PVA | DOI: 10.1299/mej.18-00298
0.2 | 20 | 25 | 24 | 23 | 1 | 0 | 0 | 0 | 1 | 0 | -0.5018019 | 0.8114511 | 0.1185469 | 0.08469278 | 0.3189119 | -0.3102633 | -0.3516899 | 0.1049141 | 0.1616389 | 0.1330691 | -0.383308 | 0.2764309 | -0.07674455 | 0.2665524 | 1.220762 | 225 | PEO | https://doi.org/10.3390/pr7120948
1 | 35 | 15 | 17.50968 | 40 | 0 | 0 | 0 | 0 | 0 | 1 | -0.8438137 | -0.2088984 | 1.454442 | -1.54541 | -2.444847 | 0.01507122 | -0.3676318 | 0.07574018 | -0.1470647 | -0.4152023 | 0.227089 | -0.1375201 | 0.1491823 | -0.1198299 | 0.06776779 | 1500 | PS | https://doi.org/10.1016/j.polymer.2012.10.003
1 | 23 | 15 | 0.2812 | 24.1 | 1 | 0 | 0 | 1 | 0 | 0 | -0.4030221 | -1.05838 | -0.4941116 | 0.05210657 | 0.009211803 | 0.05464018 | 0.03277135 | 0.04763128 | 0.6316666 | 0.05550494 | 0.4645626 | 1.197436 | 0.8140889 | 0.4151342 | 0.1156715 | 2200 | PPCL | https://doi.org/10.1002/app.48199
0.5 | 15 | 17 | 15.89825 | 23.7 | 0 | 0 | 1 | 0 | 0 | 1 | -0.5938738 | -1.646115 | -1.051136 | 0.1768987 | 0.00294444 | -0.4380253 | -0.06746429 | -0.05811189 | -0.2465308 | -0.02015714 | -0.06800641 | -0.1485481 | -0.07911961 | -0.03586952 | -0.02183047 | 82.47 | PVDF | A. Gheibi, R. Bagherzadeh, A.A. Merati, M. Latifi, Electrical power generation from piezoelectric electrospun nanofibers membranes: electrospinning parameters optimization and effect of membranes thickness on output electrical voltage, J. Polym. Res. 21 (2014) https://doi.org/10.1007/s10965-014-0571-14.
1 | 20 | 25 | 4.5 | 22.5 | 0 | 0 | 1 | 1 | 0 | 0 | -0.5018019 | 0.8114511 | 0.1185469 | 0.08469278 | 0.3189119 | -0.3102633 | -0.3516899 | 0.1049141 | 0.1616389 | 0.1330691 | -0.383308 | 0.2764309 | -0.07674455 | 0.2665524 | 1.220762 | 204 | PEO | https://doi.org/10.1556/2051.2018.00063
0.25 | 15 | 13 | 14 | 22 | 0 | 0 | 0 | 0 | 1 | 0 | 3.826365 | -0.778482 | 0.8164587 | -0.108051 | 0.1989008 | -0.2516335 | -0.1049253 | -0.02226591 | -0.08633638 | -0.02507536 | 0.01138986 | -0.008824294 | 0.01960998 | -0.01551759 | 0.01445427 | 1446 | PVP | https://doi.org/10.1007/s12221-015-5263-4
3.75 | 15 | 15 | 12.33877 | 25 | 0 | 0 | 0 | 0 | 0 | 1 | -0.8438137 | -0.2088984 | 1.454442 | -1.54541 | -2.444847 | 0.01507122 | -0.3676318 | 0.07574018 | -0.1470647 | -0.4152023 | 0.227089 | -0.1375201 | 0.1491823 | -0.1198299 | 0.06776779 | 903 | PS | https://doi.org/10.3390/ma8052718
7 | 10 | 18 | 11 | 21.75 | 0 | 0 | 1 | 0 | 0 | 1 | -0.4904068 | 1.154841 | 1.076391 | 2.998732 | -0.6000695 | -1.010908 | -0.01986489 | 1.64921 | 0.1402561 | 0.03680337 | -0.02280047 | 0.3426125 | -0.1525102 | -1.063753 | -0.2198596 | 190 | Chitosan | 10.1007/s10924-023-02837-7
0.48 | 12 | 7.5 | 21.34472 | 22.2 | 0 | 0 | 1 | 0 | 0 | 1 | -0.5938738 | -1.646115 | -1.051136 | 0.1768987 | 0.00294444 | -0.4380253 | -0.06746429 | -0.05811189 | -0.2465308 | -0.02015714 | -0.06800641 | -0.1485481 | -0.07911961 | -0.03586952 | -0.02183047 | 314 | PVDF | H. Jing, X. Du, Y. Jiang, Control of diameter and morphology of poly(vinylidene fluoride) nanofibers fabricated by electrospinning, 2009 Int. Conf. Opt. Instruments Technol. Adv. Sens. Technol. Appl. 7508 (2009) 750814. https://doi.org/10.1117/12.837932
0.25 | 15 | 17 | 14 | 22 | 0 | 0 | 0 | 1 | 0 | 0 | 3.826365 | -0.778482 | 0.8164587 | -0.108051 | 0.1989008 | -0.2516335 | -0.1049253 | -0.02226591 | -0.08633638 | -0.02507536 | 0.01138986 | -0.008824294 | 0.01960998 | -0.01551759 | 0.01445427 | 1152 | PVP | https://doi.org/10.1007/s12221-015-5263-4
0.48 | 15 | 10 | 12.15 | 23.5 | 0 | 0 | 1 | 0 | 1 | 0 | -0.7917498 | 0.5314229 | 0.8372105 | -0.2262068 | 0.8431983 | 0.1175333 | -0.6692311 | -0.2027478 | -0.03848095 | -0.06584393 | -0.0571116 | 0.006730893 | -0.03037007 | -0.008517202 | -0.142885 | 295 | PVA | https://doi.org/10.1021/bm901254n
1 | 16 | 28 | 22 | 21.5 | 0 | 0 | 1 | 0 | 1 | 0 | 0.526322 | 0.04838852 | -1.033215 | 0.5143761 | -0.217046 | 3.34989 | -0.07898479 | 1.45909 | -0.9061783 | -0.2765999 | -0.6272339 | 0.1797551 | 0.1555446 | 0.128663 | 0.01639039 | 493 | Gelatin | https://doi.org/10.1002/pc.25545
1 | 23 | 14.95 | 5.5 | 23.5 | 0 | 0 | 1 | 0 | 0 | 1 | -0.4904068 | 1.154841 | 1.076391 | 2.998732 | -0.6000695 | -1.010908 | -0.01986489 | 1.64921 | 0.1402561 | 0.03680337 | -0.02280047 | 0.3426125 | -0.1525102 | -1.063753 | -0.2198596 | 229 | Chitosan | https://doi.org/10.2174/157341311795542570
1.8 | 15 | 15 | 9 | 20.95 | 0 | 0 | 1 | 0 | 0 | 1 | 0.3693534 | -0.3057509 | -1.044578 | 0.2794969 | -0.0958407 | 1.293055 | -0.1347429 | -0.133002 | 1.783772 | -0.241678 | 0.6395041 | -0.4438446 | -0.4246924 | -0.370892 | -0.1438801 | 800 | PLA | DOI: 10.1021/bm300327w
9 | 15 | 25 | 12.33877 | 25 | 0 | 1 | 0 | 0 | 1 | 0 | 0.3693534 | -0.3057509 | -1.044578 | 0.2794969 | -0.0958407 | 1.293055 | -0.1347429 | -0.133002 | 1.783772 | -0.241678 | 0.6395041 | -0.4438446 | -0.4246924 | -0.370892 | -0.1438801 | 86 | PDLLA | https://doi.org/10.1002/app.25464
1 | 13 | 13 | 10 | 27.905 | 0 | 0 | 1 | 0 | 1 | 0 | 3.826365 | -0.778482 | 0.8164587 | -0.108051 | 0.1989008 | -0.2516335 | -0.1049253 | -0.02226591 | -0.08633638 | -0.02507536 | 0.01138986 | -0.008824294 | 0.01960998 | -0.01551759 | 0.01445427 | 1091 | PVP | https://doi.org/10.1155/2020/4090747
0.9 | 16 | 50 | 14.9413 | 23 | 0 | 0 | 0 | 0 | 0 | 1 | -0.5938738 | -1.646115 | -1.051136 | 0.1768987 | 0.00294444 | -0.4380253 | -0.06746429 | -0.05811189 | -0.2465308 | -0.02015714 | -0.06800641 | -0.1485481 | -0.07911961 | -0.03586952 | -0.02183047 | 85 | PVDF | G. Zhu, L.Y. Zhao, L.T. Zhu, X.Y. Deng, W.L. Chen, Effect of Experimental Parameters on Nanofiber Diameter from Electrospinning with Wire Electrodes, IOP Conf. Ser. Mater. Sci. Eng. 230 (2017). https://doi.org/10.1088/1757-899X/230/1/012065
0.8 | 15 | 10 | 12 | 24.35 | 0 | 0 | 1 | 1 | 0 | 0 | 3.826365 | -0.778482 | 0.8164587 | -0.108051 | 0.1989008 | -0.2516335 | -0.1049253 | -0.02226591 | -0.08633638 | -0.02507536 | 0.01138986 | -0.008824294 | 0.01960998 | -0.01551759 | 0.01445427 | 1865 | PVP | https://doi.org/10.1155/2020/4090747
1 | 3 | 18 | 7 | 24.365 | 0 | 0 | 1 | 0 | 0 | 0 | -0.729213 | -0.1810872 | 1.004293 | -0.7892911 | 0.655589 | 0.01514259 | 2.107761 | 0.3505843 | 0.1255976 | -0.0168717 | -0.08291844 | -0.1229469 | -0.05633126 | 0.01195369 | 0.01759037 | 221 | PAN | DOI10.1002/app.32569
0.5 | 16 | 31 | 22 | 21.5 | 0 | 0 | 1 | 0 | 0 | 1 | 0.526322 | 0.04838852 | -1.033215 | 0.5143761 | -0.217046 | 3.34989 | -0.07898479 | 1.45909 | -0.9061783 | -0.2765999 | -0.6272339 | 0.1797551 | 0.1555446 | 0.128663 | 0.01639039 | 441 | Gelatin | https://doi.org/10.1002/pc.25545
1 | 10 | 15 | 12.15 | 23.5 | 0 | 0 | 1 | 0 | 0 | 0 | -0.7917498 | 0.5314229 | 0.8372105 | -0.2262068 | 0.8431983 | 0.1175333 | -0.6692311 | -0.2027478 | -0.03848095 | -0.06584393 | -0.0571116 | 0.006730893 | -0.03037007 | -0.008517202 | -0.142885 | 292 | PVA | https://doi.org/10.1299/mej.18-00298
0.3 | 10 | 15 | 12 | 20 | 1 | 0 | 0 | 0 | 0 | 0 | -0.7917498 | 0.5314229 | 0.8372105 | -0.2262068 | 0.8431983 | 0.1175333 | -0.6692311 | -0.2027478 | -0.03848095 | -0.06584393 | -0.0571116 | 0.006730893 | -0.03037007 | -0.008517202 | -0.142885 | 295.6 | PVA | https://doi.org/10.1007/s11814-009-0309-1
4 | 5.6 | 6 | 10 | 27.905 | 0 | 0 | 1 | 0 | 0 | 1 | -0.4786023 | 1.084652 | 1.033859 | 2.702716 | -0.4696365 | -1.011513 | -0.01825158 | 1.053183 | 0.1732407 | -0.04271386 | 0.3718663 | -0.4485481 | 0.2508307 | 0.6698495 | 0.3719918 | 11180 | Hylon | https://doi.org/10.1002/app.50014
0.4 | 20 | 15 | 12 | 20 | 1 | 0 | 0 | 0 | 0 | 0 | -0.7917498 | 0.5314229 | 0.8372105 | -0.2262068 | 0.8431983 | 0.1175333 | -0.6692311 | -0.2027478 | -0.03848095 | -0.06584393 | -0.0571116 | 0.006730893 | -0.03037007 | -0.008517202 | -0.142885 | 279.25 | PVA | https://doi.org/10.1007/s11814-009-0309-1
1 | 15 | 10 | 8 | 20.675 | 0 | 0 | 1 | 1 | 0 | 0 | 3.826365 | -0.778482 | 0.8164587 | -0.108051 | 0.1989008 | -0.2516335 | -0.1049253 | -0.02226591 | -0.08633638 | -0.02507536 | 0.01138986 | -0.008824294 | 0.01960998 | -0.01551759 | 0.01445427 | 744 | PVP | https://doi.org/10.1155/2020/4090747
0.7 | 15 | 30 | 6 | 23 | 0 | 1 | 0 | 0 | 0 | 1 | 0.6003327 | 2.74229 | -1.743921 | -0.5734059 | -0.1931056 | -0.5623657 | 0.1942996 | -0.1269379 | -0.1028666 | -0.09661434 | -0.001161482 | 0.0002574859 | 0.07858183 | 0.02584598 | -0.02879717 | 300 | PCL | doi:10.1166/jnn.2019.16605
1 | 10 | 15 | 15 | 23.3 | 0 | 0 | 1 | 0 | 0 | 0 | -0.7917498 | 0.5314229 | 0.8372105 | -0.2262068 | 0.8431983 | 0.1175333 | -0.6692311 | -0.2027478 | -0.03848095 | -0.06584393 | -0.0571116 | 0.006730893 | -0.03037007 | -0.008517202 | -0.142885 | 287 | PVA | DOI: 10.1299/mej.18-00298
1 | 18 | 15 | 10 | 20 | 0 | 0 | 0 | 1 | 0 | 0 | -0.729213 | -0.1810872 | 1.004293 | -0.7892911 | 0.655589 | 0.01514259 | 2.107761 | 0.3505843 | 0.1255976 | -0.0168717 | -0.08291844 | -0.1229469 | -0.05633126 | 0.01195369 | 0.01759037 | 330 | PAN | https://doi.org/10.1002/pen.24657
1.3 | 20 | 23 | 2.214571 | 24 | 0 | 0 | 0 | 1 | 0 | 0 | 0.6003327 | 2.74229 | -1.743921 | -0.5734059 | -0.1931056 | -0.5623657 | 0.1942996 | -0.1269379 | -0.1028666 | -0.09661434 | -0.001161482 | 0.0002574859 | 0.07858183 | 0.02584598 | -0.02879717 | 190 | PCL | https://doi.org/10.3390/ma11112176
0.2 | 10 | 5 | 12.15 | 23.5 | 0 | 0 | 1 | 1 | 0 | 0 | -0.7917498 | 0.5314229 | 0.8372105 | -0.2262068 | 0.8431983 | 0.1175333 | -0.6692311 | -0.2027478 | -0.03848095 | -0.06584393 | -0.0571116 | 0.006730893 | -0.03037007 | -0.008517202 | -0.142885 | 159 | PVA | https://doi.org/10.1016/j.eurpolymj.2004.10.027
1 | 14 | 12.5 | 12.15 | 23.5 | 0 | 0 | 0 | 0 | 0 | 1 | 0.6003327 | 2.74229 | -1.743921 | -0.5734059 | -0.1931056 | -0.5623657 | 0.1942996 | -0.1269379 | -0.1028666 | -0.09661434 | -0.001161482 | 0.0002574859 | 0.07858183 | 0.02584598 | -0.02879717 | 500 | PCL | https://doi.org/10.1021/la702449k
16 | 10 | 22 | 13.54992 | 24.19596 | 0 | 0 | 1 | 0 | 0 | 1 | 3.826365 | -0.778482 | 0.8164587 | -0.108051 | 0.1989008 | -0.2516335 | -0.1049253 | -0.02226591 | -0.08633638 | -0.02507536 | 0.01138986 | -0.008824294 | 0.01960998 | -0.01551759 | 0.01445427 | 151 | PVP | doi: 10.1016/j.compositesb.2019.01.094
0.25 | 20 | 13 | 18 | 22 | 0 | 0 | 0 | 1 | 0 | 0 | 3.826365 | -0.778482 | 0.8164587 | -0.108051 | 0.1989008 | -0.2516335 | -0.1049253 | -0.02226591 | -0.08633638 | -0.02507536 | 0.01138986 | -0.008824294 | 0.01960998 | -0.01551759 | 0.01445427 | 323 | PVP | https://doi.org/10.1007/s12221-015-5263-4
1 | 7.5 | 15 | 10 | 27.905 | 0 | 0 | 1 | 0 | 1 | 0 | -0.7917498 | 0.5314229 | 0.8372105 | -0.2262068 | 0.8431983 | 0.1175333 | -0.6692311 | -0.2027478 | -0.03848095 | -0.06584393 | -0.0571116 | 0.006730893 | -0.03037007 | -0.008517202 | -0.142885 | 210 | PVA | DOI: 10.1299/mej.18-00298
1.6 | 20 | 20 | 0.225 | 24.1 | 1 | 0 | 0 | 0 | 0 | 0 | -0.4030221 | -1.05838 | -0.4941116 | 0.05210657 | 0.009211803 | 0.05464018 | 0.03277135 | 0.04763128 | 0.6316666 | 0.05550494 | 0.4645626 | 1.197436 | 0.8140889 | 0.4151342 | 0.1156715 | 3700 | PPCL | https://doi.org/10.1002/app.48199
1 | 7.5 | 15 | 12.15 | 23.5 | 0 | 0 | 1 | 0 | 1 | 0 | -0.7917498 | 0.5314229 | 0.8372105 | -0.2262068 | 0.8431983 | 0.1175333 | -0.6692311 | -0.2027478 | -0.03848095 | -0.06584393 | -0.0571116 | 0.006730893 | -0.03037007 | -0.008517202 | -0.142885 | 211 | PVA | https://doi.org/10.1299/mej.18-00298
0.5 | 14 | 15 | 10 | 25 | 0 | 0 | 0 | 0 | 0 | 1 | -0.729213 | -0.1810872 | 1.004293 | -0.7892911 | 0.655589 | 0.01514259 | 2.107761 | 0.3505843 | 0.1255976 | -0.0168717 | -0.08291844 | -0.1229469 | -0.05633126 | 0.01195369 | 0.01759037 | 196 | PAN | https://doi.org/10.3390/polym15132813
0.7 | 15 | 20 | 21 | 23 | 0 | 1 | 0 | 0 | 0 | 1 | 0.6003327 | 2.74229 | -1.743921 | -0.5734059 | -0.1931056 | -0.5623657 | 0.1942996 | -0.1269379 | -0.1028666 | -0.09661434 | -0.001161482 | 0.0002574859 | 0.07858183 | 0.02584598 | -0.02879717 | 1420 | PCL | doi:10.1166/jnn.2019.16605
0.2 | 10 | 25 | 12 | 20 | 1 | 0 | 0 | 1 | 0 | 0 | -0.7917498 | 0.5314229 | 0.8372105 | -0.2262068 | 0.8431983 | 0.1175333 | -0.6692311 | -0.2027478 | -0.03848095 | -0.06584393 | -0.0571116 | 0.006730893 | -0.03037007 | -0.008517202 | -0.142885 | 234.13 | PVA | https://doi.org/10.1007/s11814-009-0309-1
0.9 | 18 | 50 | 12.80683 | 23 | 0 | 0 | 0 | 0 | 0 | 1 | -0.5938738 | -1.646115 | -1.051136 | 0.1768987 | 0.00294444 | -0.4380253 | -0.06746429 | -0.05811189 | -0.2465308 | -0.02015714 | -0.06800641 | -0.1485481 | -0.07911961 | -0.03586952 | -0.02183047 | 51 | PVDF | G. Zhu, L.Y. Zhao, L.T. Zhu, X.Y. Deng, W.L. Chen, Effect of Experimental Parameters on Nanofiber Diameter from Electrospinning with Wire Electrodes, IOP Conf. Ser. Mater. Sci. Eng. 230 (2017). https://doi.org/10.1088/1757-899X/230/1/012052
0.5 | 15 | 14 | 21.9106 | 21.95 | 0 | 0 | 1 | 0 | 0 | 1 | -0.5938738 | -1.646115 | -1.051136 | 0.1768987 | 0.00294444 | -0.4380253 | -0.06746429 | -0.05811189 | -0.2465308 | -0.02015714 | -0.06800641 | -0.1485481 | -0.07911961 | -0.03586952 | -0.02183047 | 550 | PVDF | A. Gheibi, R. Bagherzadeh, A.A. Merati, M. Latifi, Electrical power generation from piezoelectric electrospun nanofibers membranes: electrospinning parameters optimization and effect of membranes thickness on output electrical voltage, J. Polym. Res. 21 (2014) https://doi.org/10.1007/s10965-014-0571-8.
10 | 14 | 16 | 13.54992 | 24.19596 | 0 | 0 | 1 | 0 | 0 | 1 | 3.826365 | -0.778482 | 0.8164587 | -0.108051 | 0.1989008 | -0.2516335 | -0.1049253 | -0.02226591 | -0.08633638 | -0.02507536 | 0.01138986 | -0.008824294 | 0.01960998 | -0.01551759 | 0.01445427 | 315 | PVP | doi: 10.1016/j.compositesb.2019.01.094
0.3 | 18 | 15 | 35.21209 | 27 | 0 | 0 | 1 | 0 | 0 | 1 | -0.5938738 | -1.646115 | -1.051136 | 0.1768987 | 0.00294444 | -0.4380253 | -0.06746429 | -0.05811189 | -0.2465308 | -0.02015714 | -0.06800641 | -0.1485481 | -0.07911961 | -0.03586952 | -0.02183047 | 365.6 | PVDF | A.S. Motamedi, H. Mirzadeh, F. Hajiesmaeilbaigi, S. Bagheri-Khoulenjani, M. Shokrgozar, Effect of electrospinning parameters on morphological properties of PVDF nanofibrous scaffolds, Prog. Biomater. 6 (2017) 113–123. https://doi.org/10.1007/s40204-017-0071-9
1 | 12 | 15 | 15 | 22.25 | 0 | 0 | 1 | 0 | 0 | 0 | 0.6003327 | 2.74229 | -1.743921 | -0.5734059 | -0.1931056 | -0.5623657 | 0.1942996 | -0.1269379 | -0.1028666 | -0.09661434 | -0.001161482 | 0.0002574859 | 0.07858183 | 0.02584598 | -0.02879717 | 770 | PCL | https://doi.org/10.1142/S1793048006000148
4.14 | 15 | 13 | 15.87302 | 20 | 0 | 1 | 0 | 0 | 0 | 1 | -0.5938738 | -1.646115 | -1.051136 | 0.1768987 | 0.00294444 | -0.4380253 | -0.06746429 | -0.05811189 | -0.2465308 | -0.02015714 | -0.06800641 | -0.1485481 | -0.07911961 | -0.03586952 | -0.02183047 | 131 | PVDF | Y.J. Hwang, S. Choi, H.S. Kim, Structural deformation of PVDF nanoweb due to electrospinning behavior affected by solvent ratio, E-Polymers. 18 (2018) 339–345. https://doi.org/10.1515/epoly-2018-0041
0.3 | 10 | 20 | 10 | 20 | 1 | 0 | 0 | 1 | 0 | 0 | -0.7917498 | 0.5314229 | 0.8372105 | -0.2262068 | 0.8431983 | 0.1175333 | -0.6692311 | -0.2027478 | -0.03848095 | -0.06584393 | -0.0571116 | 0.006730893 | -0.03037007 | -0.008517202 | -0.142885 | 264.86 | PVA | https://doi.org/10.1007/s11814-009-0309-1
0.3 | 15 | 15 | 12.15 | 23.5 | 0 | 0 | 1 | 0 | 0 | 0 | -0.7917498 | 0.5314229 | 0.8372105 | -0.2262068 | 0.8431983 | 0.1175333 | -0.6692311 | -0.2027478 | -0.03848095 | -0.06584393 | -0.0571116 | 0.006730893 | -0.03037007 | -0.008517202 | -0.142885 | 570 | PVA | https://doi.org/10.1002/adv.21869
0.54 | 18 | 16 | 12 | 24.35 | 0 | 0 | 1 | 0 | 0 | 1 | -0.729213 | -0.1810872 | 1.004293 | -0.7892911 | 0.655589 | 0.01514259 | 2.107761 | 0.3505843 | 0.1255976 | -0.0168717 | -0.08291844 | -0.1229469 | -0.05633126 | 0.01195369 | 0.01759037 | 260.64 | PAN | https://doi.org/10.1515/epoly-2022-8106
4 | 7.4 | 6 | 15 | 23.3 | 0 | 0 | 1 | 0 | 0 | 1 | -0.4786023 | 1.084652 | 1.033859 | 2.702716 | -0.4696365 | -1.011513 | -0.01825158 | 1.053183 | 0.1732407 | -0.04271386 | 0.3718663 | -0.4485481 | 0.2508307 | 0.6698495 | 0.3719918 | 12090 | Hylon | https://doi.org/10.1002/app.50014
4 | 15 | 25 | 21.16402 | 22.2 | 0 | 0 | 1 | 0 | 0 | 1 | -0.5938738 | -1.646115 | -1.051136 | 0.1768987 | 0.00294444 | -0.4380253 | -0.06746429 | -0.05811189 | -0.2465308 | -0.02015714 | -0.06800641 | -0.1485481 | -0.07911961 | -0.03586952 | -0.02183047 | 1680 | PVDF | C. Ribeiro, V. Sencadas, J.L.G. Ribelles, S. Lanceros-Méndez, Influence of processing conditions on polymorphism and nanofiber morphology of electroactive poly(vinylidene fluoride) electrospun membranes, Soft Mater. 8 (2010) 274–287. https://doi.org/10.1080/1539445X.2010.495632
1 | 10 | 20 | 12.15 | 23.5 | 0 | 0 | 1 | 1 | 0 | 0 | -0.7917498 | 0.5314229 | 0.8372105 | -0.2262068 | 0.8431983 | 0.1175333 | -0.6692311 | -0.2027478 | -0.03848095 | -0.06584393 | -0.0571116 | 0.006730893 | -0.03037007 | -0.008517202 | -0.142885 | 328 | PVA | https://doi.org/10.1299/mej.18-00298
0.42 | 18 | 20 | 12 | 24.35 | 0 | 0 | 1 | 0 | 0 | 1 | -0.729213 | -0.1810872 | 1.004293 | -0.7892911 | 0.655589 | 0.01514259 | 2.107761 | 0.3505843 | 0.1255976 | -0.0168717 | -0.08291844 | -0.1229469 | -0.05633126 | 0.01195369 | 0.01759037 | 250.28 | PAN | https://doi.org/10.1515/epoly-2022-8106
0.25 | 20 | 17 | 14 | 22 | 0 | 0 | 0 | 0 | 1 | 0 | 3.826365 | -0.778482 | 0.8164587 | -0.108051 | 0.1989008 | -0.2516335 | -0.1049253 | -0.02226591 | -0.08633638 | -0.02507536 | 0.01138986 | -0.008824294 | 0.01960998 | -0.01551759 | 0.01445427 | 1451 | PVP | https://doi.org/10.1007/s12221-015-5263-4
2 | 10 | 17.5 | 12.5 | 21.8 | 0 | 0 | 1 | 0 | 0 | 0 | -0.7917498 | 0.5314229 | 0.8372105 | -0.2262068 | 0.8431983 | 0.1175333 | -0.6692311 | -0.2027478 | -0.03848095 | -0.06584393 | -0.0571116 | 0.006730893 | -0.03037007 | -0.008517202 | -0.142885 | 262 | PVA | DOI: 10.1299/mej.18-00298
1 | 12 | 11 | 12.15 | 23.5 | 0 | 0 | 0 | 0 | 0 | 1 | -0.1820725 | -0.5055881 | -0.5961534 | 0.5254627 | -0.1311893 | 1.0574 | -0.01025252 | -0.4897062 | 0.2229806 | 0.6018612 | 0.2450875 | 0.09939531 | 0.2039565 | 0.3514173 | 0.1518699 | 760 | PMMA | https://doi.org/10.1021/la702449k
2 | 12.5 | 20 | 10 | 27.905 | 0 | 0 | 1 | 0 | 0 | 0 | -0.7917498 | 0.5314229 | 0.8372105 | -0.2262068 | 0.8431983 | 0.1175333 | -0.6692311 | -0.2027478 | -0.03848095 | -0.06584393 | -0.0571116 | 0.006730893 | -0.03037007 | -0.008517202 | -0.142885 | 194 | PVA | DOI: 10.1299/mej.18-00298
0.5 | 10 | 18 | 10.582 | 22.25 | 0 | 0 | 1 | 0 | 0 | 1 | 0.6003327 | 2.74229 | -1.743921 | -0.5734059 | -0.1931056 | -0.5623657 | 0.1942996 | -0.1269379 | -0.1028666 | -0.09661434 | -0.001161482 | 0.0002574859 | 0.07858183 | 0.02584598 | -0.02879717 | 314 | PCL | DOI10.1007/s00521-017-2996-6
1.2 | 10 | 24.3 | 0.75 | 25 | 0 | 0 | 0 | 0 | 1 | 0 | 0.02560494 | 1.214621 | 0.9646043 | 2.971316 | -1.084439 | 0.2812343 | 0.2391181 | 0.1984856 | -0.2748655 | 0.3217946 | 0.9594472 | -2.064115 | 0.4494089 | 3.45975 | -1.553586 | 53 | HA | https://doi.org/10.1166/jnn.2013.7197
1 | 15 | 18 | 5 | 23.95 | 0 | 0 | 1 | 1 | 0 | 0 | -0.729213 | -0.1810872 | 1.004293 | -0.7892911 | 0.655589 | 0.01514259 | 2.107761 | 0.3505843 | 0.1255976 | -0.0168717 | -0.08291844 | -0.1229469 | -0.05633126 | 0.01195369 | 0.01759037 | 156 | PAN | DOI10.1002/app.32569
0.5 | 18 | 15 | 35.21209 | 27 | 0 | 0 | 1 | 0 | 0 | 1 | -0.5938738 | -1.646115 | -1.051136 | 0.1768987 | 0.00294444 | -0.4380253 | -0.06746429 | -0.05811189 | -0.2465308 | -0.02015714 | -0.06800641 | -0.1485481 | -0.07911961 | -0.03586952 | -0.02183047 | 520.6 | PVDF | A.S. Motamedi, H. Mirzadeh, F. Hajiesmaeilbaigi, S. Bagheri-Khoulenjani, M. Shokrgozar, Effect of electrospinning parameters on morphological properties of PVDF nanofibrous scaffolds, Prog. Biomater. 6 (2017) 113–123. https://doi.org/10.1007/s40204-017-0071-10
4 | 8 | 7.6 | 12 | 24.35 | 0 | 0 | 1 | 0 | 0 | 1 | -0.4786023 | 1.084652 | 1.033859 | 2.702716 | -0.4696365 | -1.011513 | -0.01825158 | 1.053183 | 0.1732407 | -0.04271386 | 0.3718663 | -0.4485481 | 0.2508307 | 0.6698495 | 0.3719918 | 8330 | Hylon | https://doi.org/10.1002/app.50014
1 | 10 | 8.5 | 11.1591 | 22 | 0 | 1 | 0 | 1 | 0 | 0 | 0.3693534 | -0.3057509 | -1.044578 | 0.2794969 | -0.0958407 | 1.293055 | -0.1347429 | -0.133002 | 1.783772 | -0.241678 | 0.6395041 | -0.4438446 | -0.4246924 | -0.370892 | -0.1438801 | 2207 | PLA | https://doi.org/10.1016/j.eurpolymj.2017.12.025
0.5 | 10 | 20 | 15 | 23.5 | 0 | 0 | 1 | 0 | 0 | 0 | -0.7917498 | 0.5314229 | 0.8372105 | -0.2262068 | 0.8431983 | 0.1175333 | -0.6692311 | -0.2027478 | -0.03848095 | -0.06584393 | -0.0571116 | 0.006730893 | -0.03037007 | -0.008517202 | -0.142885 | 479.46 | PVA | https://doi.org/10.3390/nano11102514
0.3 | 16 | 17 | 12.15 | 23.5 | 0 | 0 | 1 | 0 | 0 | 1 | -0.8438137 | -0.2088984 | 1.454442 | -1.54541 | -2.444847 | 0.01507122 | -0.3676318 | 0.07574018 | -0.1470647 | -0.4152023 | 0.227089 | -0.1375201 | 0.1491823 | -0.1198299 | 0.06776779 | 312 | PS | https://doi.org/10.1002/adv.21947
2 | 17.5 | 15.72 | 6 | 23.3 | 0 | 0 | 1 | 1 | 0 | 0 | -0.5018019 | 0.8114511 | 0.1185469 | 0.08469278 | 0.3189119 | -0.3102633 | -0.3516899 | 0.1049141 | 0.1616389 | 0.1330691 | -0.383308 | 0.2764309 | -0.07674455 | 0.2665524 | 1.220762 | 185 | PEO | https://doi.org/10.1002/app.31282
2 | 10 | 15 | 12.5 | 21.8 | 0 | 0 | 1 | 0 | 0 | 0 | -0.7917498 | 0.5314229 | 0.8372105 | -0.2262068 | 0.8431983 | 0.1175333 | -0.6692311 | -0.2027478 | -0.03848095 | -0.06584393 | -0.0571116 | 0.006730893 | -0.03037007 | -0.008517202 | -0.142885 | 254 | PVA | DOI: 10.1299/mej.18-00298
2 | 7.5 | 20 | 12.15 | 23.5 | 0 | 0 | 1 | 0 | 0 | 0 | -0.7917498 | 0.5314229 | 0.8372105 | -0.2262068 | 0.8431983 | 0.1175333 | -0.6692311 | -0.2027478 | -0.03848095 | -0.06584393 | -0.0571116 | 0.006730893 | -0.03037007 | -0.008517202 | -0.142885 | 303 | PVA | https://doi.org/10.1299/mej.18-00298
1 | 15 | 20 | 9 | 20.95 | 1 | 0 | 0 | 0 | 1 | 0 | 0.3693534 | -0.3057509 | -1.044578 | 0.2794969 | -0.0958407 | 1.293055 | -0.1347429 | -0.133002 | 1.783772 | -0.241678 | 0.6395041 | -0.4438446 | -0.4246924 | -0.370892 | -0.1438801 | 571 | PLA | https://doi.org/10.1016/j.polymer.2020.122576
0.5 | 8 | 18 | 8.4656 | 20.45 | 0 | 0 | 1 | 0 | 0 | 1 | 0.6003327 | 2.74229 | -1.743921 | -0.5734059 | -0.1931056 | -0.5623657 | 0.1942996 | -0.1269379 | -0.1028666 | -0.09661434 | -0.001161482 | 0.0002574859 | 0.07858183 | 0.02584598 | -0.02879717 | 191 | PCL | DOI10.1007/s00521-017-2996-6
0.5 | 15 | 20 | 23.7 | 35 | 0 | 0 | 0 | 0 | 1 | 0 | 0.6003327 | 2.74229 | -1.743921 | -0.5734059 | -0.1931056 | -0.5623657 | 0.1942996 | -0.1269379 | -0.1028666 | -0.09661434 | -0.001161482 | 0.0002574859 | 0.07858183 | 0.02584598 | -0.02879717 | 200 | PCL | https://doi.org/10.1515/epoly-2014-0110
0.2 | 15 | 25 | 12 | 20 | 1 | 0 | 0 | 1 | 0 | 0 | -0.7917498 | 0.5314229 | 0.8372105 | -0.2262068 | 0.8431983 | 0.1175333 | -0.6692311 | -0.2027478 | -0.03848095 | -0.06584393 | -0.0571116 | 0.006730893 | -0.03037007 | -0.008517202 | -0.142885 | 272.24 | PVA | https://doi.org/10.1007/s11814-009-0309-1
0.9 | 15 | 12 | 25.61366 | 27 | 0 | 0 | 1 | 0 | 0 | 0 | -0.5938738 | -1.646115 | -1.051136 | 0.1768987 | 0.00294444 | -0.4380253 | -0.06746429 | -0.05811189 | -0.2465308 | -0.02015714 | -0.06800641 | -0.1485481 | -0.07911961 | -0.03586952 | -0.02183047 | 167.3085 | PVDF | K.P. Matabola, R.M. Moutloali, The influence of electrospinning parameters on the morphology and diameter of poly(vinyledene fluoride) nanofibers- Effect of sodium chloride, J. Mater. Sci. 48 (2013) 5475–5482. https://doi.org/10.1007/s10853-013-7341-12
1.2 | 15 | 17.75 | 10 | 23 | 0 | 0 | 0 | 1 | 0 | 0 | -0.7917498 | 0.5314229 | 0.8372105 | -0.2262068 | 0.8431983 | 0.1175333 | -0.6692311 | -0.2027478 | -0.03848095 | -0.06584393 | -0.0571116 | 0.006730893 | -0.03037007 | -0.008517202 | -0.142885 | 696 | PVA | https://doi.org/10.1016/j.molliq.2023.122819
0.25 | 12.5 | 22.5 | 9 | 20 | 1 | 0 | 0 | 1 | 0 | 0 | -0.7917498 | 0.5314229 | 0.8372105 | -0.2262068 | 0.8431983 | 0.1175333 | -0.6692311 | -0.2027478 | -0.03848095 | -0.06584393 | -0.0571116 | 0.006730893 | -0.03037007 | -0.008517202 | -0.142885 | 231.97 | PVA | https://doi.org/10.1007/s11814-009-0309-1
0.24 | 12 | 7.992 | 21.34472 | 22.2 | 0 | 0 | 1 | 0 | 0 | 1 | -0.5938738 | -1.646115 | -1.051136 | 0.1768987 | 0.00294444 | -0.4380253 | -0.06746429 | -0.05811189 | -0.2465308 | -0.02015714 | -0.06800641 | -0.1485481 | -0.07911961 | -0.03586952 | -0.02183047 | 331 | PVDF | H. Jing, X. Du, Y. Jiang, Control of diameter and morphology of poly(vinylidene fluoride) nanofibers fabricated by electrospinning, 2009 Int. Conf. Opt. Instruments Technol. Adv. Sens. Technol. Appl. 7508 (2009) 750814. https://doi.org/10.1117/12.837953
3.75 | 15 | 15 | 12.33877 | 25 | 0 | 0 | 0 | 0 | 0 | 0 | -0.8438137 | -0.2088984 | 1.454442 | -1.54541 | -2.444847 | 0.01507122 | -0.3676318 | 0.07574018 | -0.1470647 | -0.4152023 | 0.227089 | -0.1375201 | 0.1491823 | -0.1198299 | 0.06776779 | 2500 | PS | https://doi.org/10.3390/ma8052718
0.5 | 15 | 20 | 11.34851 | 45 | 0 | 0 | 0 | 0 | 1 | 0 | 0.6003327 | 2.74229 | -1.743921 | -0.5734059 | -0.1931056 | -0.5623657 | 0.1942996 | -0.1269379 | -0.1028666 | -0.09661434 | -0.001161482 | 0.0002574859 | 0.07858183 | 0.02584598 | -0.02879717 | 160 | PCL | https://doi.org/10.1515/epoly-2014-0110
1 | 15 | 10 | 10.64354 | 20 | 0 | 1 | 0 | 0 | 1 | 0 | -0.5938738 | -1.646115 | -1.051136 | 0.1768987 | 0.00294444 | -0.4380253 | -0.06746429 | -0.05811189 | -0.2465308 | -0.02015714 | -0.06800641 | -0.1485481 | -0.07911961 | -0.03586952 | -0.02183047 | 817 | PVDF | https://doi.org/10.3390/nano12060962
0.3 | 10 | 5 | 16.43295 | 23.7 | 0 | 0 | 1 | 0 | 0 | 1 | -0.5938738 | -1.646115 | -1.051136 | 0.1768987 | 0.00294444 | -0.4380253 | -0.06746429 | -0.05811189 | -0.2465308 | -0.02015714 | -0.06800641 | -0.1485481 | -0.07911961 | -0.03586952 | -0.02183047 | 1127 | PVDF | Z. Zhao, J. Li, X. Yuan, X. Li, Y. Zhang, J. Sheng, Preparation and properties of electrospun poly(vinylidene fluoride) membranes, J. Appl. Polym. Sci. 97 (2005) 466–474. https://doi.org/10.1002/app.21762
0.9 | 18 | 50 | 14.9413 | 23 | 0 | 0 | 0 | 0 | 0 | 1 | -0.5938738 | -1.646115 | -1.051136 | 0.1768987 | 0.00294444 | -0.4380253 | -0.06746429 | -0.05811189 | -0.2465308 | -0.02015714 | -0.06800641 | -0.1485481 | -0.07911961 | -0.03586952 | -0.02183047 | 79 | PVDF | G. Zhu, L.Y. Zhao, L.T. Zhu, X.Y. Deng, W.L. Chen, Effect of Experimental Parameters on Nanofiber Diameter from Electrospinning with Wire Electrodes, IOP Conf. Ser. Mater. Sci. Eng. 230 (2017). https://doi.org/10.1088/1757-899X/230/1/012048
1 | 10 | 15 | 14.17248 | 22.25 | 0 | 0 | 1 | 1 | 0 | 0 | -0.8438137 | -0.2088984 | 1.454442 | -1.54541 | -2.444847 | 0.01507122 | -0.3676318 | 0.07574018 | -0.1470647 | -0.4152023 | 0.227089 | -0.1375201 | 0.1491823 | -0.1198299 | 0.06776779 | 443 | PS | https://doi.org/10.1016/j.polymer.2008.09.025
2 | 12.5 | 20 | 12.15 | 23.5 | 0 | 0 | 1 | 1 | 0 | 0 | -0.7917498 | 0.5314229 | 0.8372105 | -0.2262068 | 0.8431983 | 0.1175333 | -0.6692311 | -0.2027478 | -0.03848095 | -0.06584393 | -0.0571116 | 0.006730893 | -0.03037007 | -0.008517202 | -0.142885 | 167 | PVA | https://doi.org/10.1299/mej.18-00298
0.24 | 18 | 14 | 10.582 | 22 | 0 | 1 | 0 | 1 | 0 | 0 | -0.729213 | -0.1810872 | 1.004293 | -0.7892911 | 0.655589 | 0.01514259 | 2.107761 | 0.3505843 | 0.1255976 | -0.0168717 | -0.08291844 | -0.1229469 | -0.05633126 | 0.01195369 | 0.01759037 | 138 | PAN | https://doi.org/10.1002/app.36726
0.7 | 15 | 20 | 4 | 23 | 0 | 1 | 0 | 0 | 0 | 1 | 0.6003327 | 2.74229 | -1.743921 | -0.5734059 | -0.1931056 | -0.5623657 | 0.1942996 | -0.1269379 | -0.1028666 | -0.09661434 | -0.001161482 | 0.0002574859 | 0.07858183 | 0.02584598 | -0.02879717 | 350 | PCL | doi:10.1166/jnn.2019.16605
0.24 | 11 | 6.875 | 29.34899 | 24.35 | 0 | 0 | 1 | 0 | 0 | 1 | -0.5938738 | -1.646115 | -1.051136 | 0.1768987 | 0.00294444 | -0.4380253 | -0.06746429 | -0.05811189 | -0.2465308 | -0.02015714 | -0.06800641 | -0.1485481 | -0.07911961 | -0.03586952 | -0.02183047 | 7642 | PVDF | H. Jing, X. Du, Y. Jiang, Control of diameter and morphology of poly(vinylidene fluoride) nanofibers fabricated by electrospinning, 2009 Int. Conf. Opt. Instruments Technol. Adv. Sens. Technol. Appl. 7508 (2009) 750814. https://doi.org/10.1117/12.837974
0.25 | 20 | 21 | 10 | 22 | 0 | 0 | 0 | 0 | 1 | 0 | 3.826365 | -0.778482 | 0.8164587 | -0.108051 | 0.1989008 | -0.2516335 | -0.1049253 | -0.02226591 | -0.08633638 | -0.02507536 | 0.01138986 | -0.008824294 | 0.01960998 | -0.01551759 | 0.01445427 | 403 | PVP | https://doi.org/10.1007/s12221-015-5263-4
0.48 | 9 | 15 | 11 | 21.75 | 0 | 0 | 1 | 0 | 1 | 0 | -0.7917498 | 0.5314229 | 0.8372105 | -0.2262068 | 0.8431983 | 0.1175333 | -0.6692311 | -0.2027478 | -0.03848095 | -0.06584393 | -0.0571116 | 0.006730893 | -0.03037007 | -0.008517202 | -0.142885 | 225 | PVA | https://doi.org/10.1002/mame.201000188
1 | 20 | 20 | 10.64354 | 20 | 0 | 1 | 0 | 0 | 1 | 0 | -0.2877939 | 0.7640399 | 0.1158507 | -0.2298003 | 0.09982469 | 1.200728 | 0.1788559 | -0.2469533 | -1.59742 | 2.498952 | 2.387232 | 0.02197203 | -0.4714045 | -0.5065686 | 0.3587761 | 455 | PAM14 | https://doi.org/10.1177/0883911508093357
0.24 | 15 | 12 | 10.582 | 22 | 0 | 1 | 0 | 1 | 0 | 0 | -0.729213 | -0.1810872 | 1.004293 | -0.7892911 | 0.655589 | 0.01514259 | 2.107761 | 0.3505843 | 0.1255976 | -0.0168717 | -0.08291844 | -0.1229469 | -0.05633126 | 0.01195369 | 0.01759037 | 124 | PAN | https://doi.org/10.1002/app.36726
1 | 15 | 25 | 9 | 20.95 | 0 | 1 | 0 | 1 | 0 | 0 | 0.3693534 | -0.3057509 | -1.044578 | 0.2794969 | -0.0958407 | 1.293055 | -0.1347429 | -0.133002 | 1.783772 | -0.241678 | 0.6395041 | -0.4438446 | -0.4246924 | -0.370892 | -0.1438801 | 515 | PLA | https://doi.org/10.1016/j.polymer.2020.122576
0.7 | 15 | 16 | 12 | 24.35 | 0 | 0 | 1 | 0 | 0 | 1 | -0.7917498 | 0.5314229 | 0.8372105 | -0.2262068 | 0.8431983 | 0.1175333 | -0.6692311 | -0.2027478 | -0.03848095 | -0.06584393 | -0.0571116 | 0.006730893 | -0.03037007 | -0.008517202 | -0.142885 | 730 | PVA | 10.1007/s10924-023-02837-7
1 | 15 | 16 | 16.728 | 21.275 | 0 | 0 | 1 | 0 | 0 | 1 | -0.5938738 | -1.646115 | -1.051136 | 0.1768987 | 0.00294444 | -0.4380253 | -0.06746429 | -0.05811189 | -0.2465308 | -0.02015714 | -0.06800641 | -0.1485481 | -0.07911961 | -0.03586952 | -0.02183047 | 514 | PVDF | Z. Zhao, J. Li, X. Yuan, X. Li, Y. Zhang, J. Sheng, Preparation and properties of electrospun poly(vinylidene fluoride) membranes, J. Appl. Polym. Sci. 97 (2005) 466–474. https://doi.org/10.1002/app.21768
1 | 15 | 20 | 11.9546 | 20 | 0 | 0 | 1 | 0 | 1 | 0 | 0.3693534 | -0.3057509 | -1.044578 | 0.2794969 | -0.0958407 | 1.293055 | -0.1347429 | -0.133002 | 1.783772 | -0.241678 | 0.6395041 | -0.4438446 | -0.4246924 | -0.370892 | -0.1438801 | 587 | PLA | https://doi.org/10.1016/j.polymer.2014.06.032
16 | 10 | 10 | 13.54992 | 24.19596 | 0 | 0 | 1 | 0 | 0 | 1 | 3.826365 | -0.778482 | 0.8164587 | -0.108051 | 0.1989008 | -0.2516335 | -0.1049253 | -0.02226591 | -0.08633638 | -0.02507536 | 0.01138986 | -0.008824294 | 0.01960998 | -0.01551759 | 0.01445427 | 112 | PVP | doi: 10.1016/j.compositesb.2019.01.094
0.5 | 12 | 21 | 10.582 | 22.25 | 0 | 0 | 1 | 0 | 0 | 1 | 0.6003327 | 2.74229 | -1.743921 | -0.5734059 | -0.1931056 | -0.5623657 | 0.1942996 | -0.1269379 | -0.1028666 | -0.09661434 | -0.001161482 | 0.0002574859 | 0.07858183 | 0.02584598 | -0.02879717 | 372 | PCL | DOI10.1007/s00521-017-2996-6
0.15 | 10 | 5 | 40.81633 | 29 | 0 | 0 | 1 | 0 | 0 | 1 | -0.5938738 | -1.646115 | -1.051136 | 0.1768987 | 0.00294444 | -0.4380253 | -0.06746429 | -0.05811189 | -0.2465308 | -0.02015714 | -0.06800641 | -0.1485481 | -0.07911961 | -0.03586952 | -0.02183047 | 223 | PVDF | L. Yu, S. Wang, Y. Li, D. Chen, C. Liang, T. Lei, D. Sun, Y. Zhao, L. Wang, Piezoelectric performance of aligned PVDF nanofibers fabricated by electrospinning and mechanical spinning, Proc. IEEE Conf. Nanotechnol. (2013) 962–966. https://doi.org/10.1109/NANO.2013.6720966
4 | 10 | 22 | 13.54992 | 24.19596 | 0 | 0 | 1 | 0 | 0 | 1 | 3.826365 | -0.778482 | 0.8164587 | -0.108051 | 0.1989008 | -0.2516335 | -0.1049253 | -0.02226591 | -0.08633638 | -0.02507536 | 0.01138986 | -0.008824294 | 0.01960998 | -0.01551759 | 0.01445427 | 236 | PVP | doi: 10.1016/j.compositesb.2019.01.094
1.6 | 20 | 10 | 0.225 | 24.1 | 1 | 0 | 0 | 0 | 0 | 0 | -0.4030221 | -1.05838 | -0.4941116 | 0.05210657 | 0.009211803 | 0.05464018 | 0.03277135 | 0.04763128 | 0.6316666 | 0.05550494 | 0.4645626 | 1.197436 | 0.8140889 | 0.4151342 | 0.1156715 | 3800 | PPCL | https://doi.org/10.1002/app.48199
1 | 18 | 15 | 10 | 20 | 0 | 1 | 0 | 1 | 0 | 0 | -0.729213 | -0.1810872 | 1.004293 | -0.7892911 | 0.655589 | 0.01514259 | 2.107761 | 0.3505843 | 0.1255976 | -0.0168717 | -0.08291844 | -0.1229469 | -0.05633126 | 0.01195369 | 0.01759037 | 565 | PAN | https://doi.org/10.1002/pen.24657
1 | 18 | 18 | 11.43778 | 9.85 | 0 | 1 | 0 | 0 | 0 | 1 | -0.0906565 | 0.7034779 | 0.9375311 | 3.150492 | -1.237848 | 0.9866192 | 1.295077 | -3.266105 | -0.4969889 | -0.3635668 | -0.3913773 | 0.4277988 | -0.07875415 | -0.1986903 | 0.06420416 | 440 | CA | https://link.springer.com/article/10.1007/s10853-008-3010-6
1 | 1 | 18 | 20 | 23.5 | 0 | 0 | 1 | 0 | 1 | 0 | 0.6003327 | 2.74229 | -1.743921 | -0.5734059 | -0.1931056 | -0.5623657 | 0.1942996 | -0.1269379 | -0.1028666 | -0.09661434 | -0.001161482 | 0.0002574859 | 0.07858183 | 0.02584598 | -0.02879717 | 1750 | PCL | https://doi.org/10.1002/pen.24150
1 | 12.5 | 17.5 | 12.15 | 23.5 | 0 | 0 | 1 | 0 | 0 | 0 | -0.7917498 | 0.5314229 | 0.8372105 | -0.2262068 | 0.8431983 | 0.1175333 | -0.6692311 | -0.2027478 | -0.03848095 | -0.06584393 | -0.0571116 | 0.006730893 | -0.03037007 | -0.008517202 | -0.142885 | 331 | PVA | https://doi.org/10.1299/mej.18-00298
1 | 16 | 15 | 10 | 22.25 | 0 | 0 | 1 | 0 | 1 | 0 | -0.729213 | -0.1810872 | 1.004293 | -0.7892911 | 0.655589 | 0.01514259 | 2.107761 | 0.3505843 | 0.1255976 | -0.0168717 | -0.08291844 | -0.1229469 | -0.05633126 | 0.01195369 | 0.01759037 | 171 | PAN | https://doi.org/10.1016/j.matdes.2006.12.013
0.2 | 15 | 15 | 10 | 45 | 0 | 0 | 1 | 0 | 0 | 1 | -0.7917498 | 0.5314229 | 0.8372105 | -0.2262068 | 0.8431983 | 0.1175333 | -0.6692311 | -0.2027478 | -0.03848095 | -0.06584393 | -0.0571116 | 0.006730893 | -0.03037007 | -0.008517202 | -0.142885 | 220 | PVA | https://doi.org/10.30684/etj.35.4A.5
6 | 18 | 15 | 27.89076 | 25 | 0 | 1 | 0 | 0 | 0 | 0 | -0.5938738 | -1.646115 | -1.051136 | 0.1768987 | 0.00294444 | -0.4380253 | -0.06746429 | -0.05811189 | -0.2465308 | -0.02015714 | -0.06800641 | -0.1485481 | -0.07911961 | -0.03586952 | -0.02183047 | 2678.236 | PVDF | Triboelectric Yarns with Electrospun Functional Polymer Coatings for Highly Durable and Washable Smart Textile Applications. https://doi.org/10.1021/acsami.1c00983
0.5 | 12 | 15 | 10.582 | 22.25 | 0 | 0 | 1 | 0 | 0 | 1 | 0.6003327 | 2.74229 | -1.743921 | -0.5734059 | -0.1931056 | -0.5623657 | 0.1942996 | -0.1269379 | -0.1028666 | -0.09661434 | -0.001161482 | 0.0002574859 | 0.07858183 | 0.02584598 | -0.02879717 | 298 | PCL | DOI10.1007/s00521-017-2996-6
1.2 | 10 | 15 | 14 | 50 | 0 | 0 | 1 | 0 | 0 | 1 | 0.526322 | 0.04838852 | -1.033215 | 0.5143761 | -0.217046 | 3.34989 | -0.07898479 | 1.45909 | -0.9061783 | -0.2765999 | -0.6272339 | 0.1797551 | 0.1555446 | 0.128663 | 0.01639039 | 373 | Silk | https://doi.org/10.1002/app.29808
0.4 | 10 | 20 | 8 | 20 | 1 | 0 | 0 | 1 | 0 | 0 | -0.7917498 | 0.5314229 | 0.8372105 | -0.2262068 | 0.8431983 | 0.1175333 | -0.6692311 | -0.2027478 | -0.03848095 | -0.06584393 | -0.0571116 | 0.006730893 | -0.03037007 | -0.008517202 | -0.142885 | 249.21 | PVA | https://doi.org/10.1007/s11814-009-0309-1
10 | 6 | 16 | 13.54992 | 24.19596 | 0 | 0 | 1 | 0 | 0 | 1 | 3.826365 | -0.778482 | 0.8164587 | -0.108051 | 0.1989008 | -0.2516335 | -0.1049253 | -0.02226591 | -0.08633638 | -0.02507536 | 0.01138986 | -0.008824294 | 0.01960998 | -0.01551759 | 0.01445427 | 675 | PVP | doi: 10.1016/j.compositesb.2019.01.094
0.15 | 10 | 5 | 40.81633 | 29 | 0 | 0 | 1 | 0 | 0 | 1 | -0.5938738 | -1.646115 | -1.051136 | 0.1768987 | 0.00294444 | -0.4380253 | -0.06746429 | -0.05811189 | -0.2465308 | -0.02015714 | -0.06800641 | -0.1485481 | -0.07911961 | -0.03586952 | -0.02183047 | 800 | PVDF | L. Yu, S. Wang, Y. Li, D. Chen, C. Liang, T. Lei, D. Sun, Y. Zhao, L. Wang, Piezoelectric performance of aligned PVDF nanofibers fabricated by electrospinning and mechanical spinning, Proc. IEEE Conf. Nanotechnol. (2013) 962–966. https://doi.org/10.1109/NANO.2013.6720964
1 | 18 | 15 | 10 | 20 | 0 | 0 | 0 | 1 | 0 | 0 | -0.729213 | -0.1810872 | 1.004293 | -0.7892911 | 0.655589 | 0.01514259 | 2.107761 | 0.3505843 | 0.1255976 | -0.0168717 | -0.08291844 | -0.1229469 | -0.05633126 | 0.01195369 | 0.01759037 | 350 | PAN | https://doi.org/10.1002/pen.24657
0.25 | 15 | 17 | 14 | 22 | 0 | 0 | 0 | 1 | 0 | 0 | 3.826365 | -0.778482 | 0.8164587 | -0.108051 | 0.1989008 | -0.2516335 | -0.1049253 | -0.02226591 | -0.08633638 | -0.02507536 | 0.01138986 | -0.008824294 | 0.01960998 | -0.01551759 | 0.01445427 | 198 | PVP | https://doi.org/10.1007/s12221-015-5263-4
1.6 | 23 | 15 | 0.225 | 24.1 | 1 | 0 | 0 | 1 | 0 | 0 | -0.4030221 | -1.05838 | -0.4941116 | 0.05210657 | 0.009211803 | 0.05464018 | 0.03277135 | 0.04763128 | 0.6316666 | 0.05550494 | 0.4645626 | 1.197436 | 0.8140889 | 0.4151342 | 0.1156715 | 3700 | PPCL | https://doi.org/10.1002/app.48199
1.5 | 12.5 | 15 | 15 | 23.3 | 0 | 0 | 1 | 0 | 0 | 0 | -0.7917498 | 0.5314229 | 0.8372105 | -0.2262068 | 0.8431983 | 0.1175333 | -0.6692311 | -0.2027478 | -0.03848095 | -0.06584393 | -0.0571116 | 0.006730893 | -0.03037007 | -0.008517202 | -0.142885 | 296 | PVA | DOI: 10.1299/mej.18-00298
0.2 | 12 | 26 | 14.2146 | 20 | 0 | 1 | 0 | 0 | 1 | 0 | 0.1208912 | 0.8571334 | -0.1757648 | -0.1175516 | -0.8020267 | 0.4683294 | -0.4855303 | 0.0593279 | 0.3053621 | 0.6578421 | -0.9626713 | -1.079865 | -0.9573156 | 0.2794318 | 1.849357 | 374 | PET | DOI: 10.1002/polb.21380
0.1 | 5 | 25 | 12.15 | 23.5 | 0 | 0 | 1 | 0 | 0 | 0 | -0.7917498 | 0.5314229 | 0.8372105 | -0.2262068 | 0.8431983 | 0.1175333 | -0.6692311 | -0.2027478 | -0.03848095 | -0.06584393 | -0.0571116 | 0.006730893 | -0.03037007 | -0.008517202 | -0.142885 | 510 | PVA | https://doi.org/10.1002/adv.21869
1 | 35 | 15 | 12.34851 | 60 | 0 | 1 | 0 | 0 | 0 | 1 | -0.8438137 | -0.2088984 | 1.454442 | -1.54541 | -2.444847 | 0.01507122 | -0.3676318 | 0.07574018 | -0.1470647 | -0.4152023 | 0.227089 | -0.1375201 | 0.1491823 | -0.1198299 | 0.06776779 | 3400 | PS | https://doi.org/10.1016/j.polymer.2012.10.003
0.7 | 15 | 20 | 15 | 23 | 0 | 1 | 0 | 0 | 0 | 1 | 0.6003327 | 2.74229 | -1.743921 | -0.5734059 | -0.1931056 | -0.5623657 | 0.1942996 | -0.1269379 | -0.1028666 | -0.09661434 | -0.001161482 | 0.0002574859 | 0.07858183 | 0.02584598 | -0.02879717 | 680 | PCL | doi:10.1166/jnn.2019.16605
1.6 | 17 | 15 | 0.225 | 24.1 | 1 | 0 | 0 | 0 | 0 | 0 | -0.4030221 | -1.05838 | -0.4941116 | 0.05210657 | 0.009211803 | 0.05464018 | 0.03277135 | 0.04763128 | 0.6316666 | 0.05550494 | 0.4645626 | 1.197436 | 0.8140889 | 0.4151342 | 0.1156715 | 3900 | PPCL | https://doi.org/10.1002/app.48199
1.5 | 10 | 20 | 10 | 27.905 | 0 | 0 | 1 | 0 | 0 | 0 | -0.7917498 | 0.5314229 | 0.8372105 | -0.2262068 | 0.8431983 | 0.1175333 | -0.6692311 | -0.2027478 | -0.03848095 | -0.06584393 | -0.0571116 | 0.006730893 | -0.03037007 | -0.008517202 | -0.142885 | 183 | PVA | DOI: 10.1299/mej.18-00298
1 | 12.5 | 17.5 | 12.5 | 21.8 | 0 | 0 | 1 | 0 | 0 | 0 | -0.7917498 | 0.5314229 | 0.8372105 | -0.2262068 | 0.8431983 | 0.1175333 | -0.6692311 | -0.2027478 | -0.03848095 | -0.06584393 | -0.0571116 | 0.006730893 | -0.03037007 | -0.008517202 | -0.142885 | 333 | PVA | DOI: 10.1299/mej.18-00298
1 | 15 | 18 | 45 | 30 | 0 | 0 | 0 | 1 | 0 | 0 | 0.526322 | 0.04838852 | -1.033215 | 0.5143761 | -0.217046 | 3.34989 | -0.07898479 | 1.45909 | -0.9061783 | -0.2765999 | -0.6272339 | 0.1797551 | 0.1555446 | 0.128663 | 0.01639039 | 1100 | Silk | https://doi.org/10.1016/j.bioactmat.2020.01.010
0.9 | 16 | 12 | 29.8826 | 27 | 0 | 0 | 1 | 0 | 0 | 1 | -0.5938738 | -1.646115 | -1.051136 | 0.1768987 | 0.00294444 | -0.4380253 | -0.06746429 | -0.05811189 | -0.2465308 | -0.02015714 | -0.06800641 | -0.1485481 | -0.07911961 | -0.03586952 | -0.02183047 | 314 | PVDF | K.P. Matabola, R.M. Moutloali, The influence of electrospinning parameters on the morphology and diameter of poly(vinyledene fluoride) nanofibers- Effect of sodium chloride, J. Mater. Sci. 48 (2013) 5475–5482. https://doi.org/10.1007/s10853-013-7341-29
1 | 23 | 20 | 0.225 | 24.1 | 1 | 0 | 0 | 0 | 0 | 0 | -0.4030221 | -1.05838 | -0.4941116 | 0.05210657 | 0.009211803 | 0.05464018 | 0.03277135 | 0.04763128 | 0.6316666 | 0.05550494 | 0.4645626 | 1.197436 | 0.8140889 | 0.4151342 | 0.1156715 | 2900 | PPCL | https://doi.org/10.1002/app.48199
0.3 | 15 | 20 | 28.86616 | 27 | 0 | 0 | 0 | 0 | 1 | 0 | 3.826365 | -0.778482 | 0.8164587 | -0.108051 | 0.1989008 | -0.2516335 | -0.1049253 | -0.02226591 | -0.08633638 | -0.02507536 | 0.01138986 | -0.008824294 | 0.01960998 | -0.01551759 | 0.01445427 | 358 | PVP | https://doi.org/10.3390/polym15030731
0.7 | 14 | 15 | 29.3434 | 27 | 0 | 0 | 1 | 0 | 0 | 1 | -0.5938738 | -1.646115 | -1.051136 | 0.1768987 | 0.00294444 | -0.4380253 | -0.06746429 | -0.05811189 | -0.2465308 | -0.02015714 | -0.06800641 | -0.1485481 | -0.07911961 | -0.03586952 | -0.02183047 | 472.9 | PVDF | A.S. Motamedi, H. Mirzadeh, F. Hajiesmaeilbaigi, S. Bagheri-Khoulenjani, M. Shokrgozar, Effect of electrospinning parameters on morphological properties of PVDF nanofibrous scaffolds, Prog. Biomater. 6 (2017) 113–123. https://doi.org/10.1007/s40204-017-0071-2
0.6 | 15 | 15 | 14.17248 | 22.25 | 0 | 0 | 0 | 1 | 0 | 0 | -0.7917498 | 0.5314229 | 0.8372105 | -0.2262068 | 0.8431983 | 0.1175333 | -0.6692311 | -0.2027478 | -0.03848095 | -0.06584393 | -0.0571116 | 0.006730893 | -0.03037007 | -0.008517202 | -0.142885 | 667 | PVA | https://doi.org/10.1016/j.ijpharm.2013.07.078
2 | 15 | 20 | 21.16402 | 22.2 | 0 | 0 | 1 | 0 | 0 | 1 | -0.5938738 | -1.646115 | -1.051136 | 0.1768987 | 0.00294444 | -0.4380253 | -0.06746429 | -0.05811189 | -0.2465308 | -0.02015714 | -0.06800641 | -0.1485481 | -0.07911961 | -0.03586952 | -0.02183047 | 641.1 | PVDF | C. Ribeiro, V. Sencadas, J.L.G. Ribelles, S. Lanceros-Méndez, Influence of processing conditions on polymorphism and nanofiber morphology of electroactive poly(vinylidene fluoride) electrospun membranes, Soft Mater. 8 (2010) 274–287. https://doi.org/10.1080/1539445X.2010.495636
2 | 7.5 | 20 | 12.15 | 23.5 | 0 | 0 | 1 | 0 | 0 | 0 | -0.7917498 | 0.5314229 | 0.8372105 | -0.2262068 | 0.8431983 | 0.1175333 | -0.6692311 | -0.2027478 | -0.03848095 | -0.06584393 | -0.0571116 | 0.006730893 | -0.03037007 | -0.008517202 | -0.142885 | 312 | PVA | https://doi.org/10.1299/mej.18-00298
7 | 12 | 18 | 10 | 27.905 | 0 | 0 | 1 | 0 | 0 | 1 | -0.4904068 | 1.154841 | 1.076391 | 2.998732 | -0.6000695 | -1.010908 | -0.01986489 | 1.64921 | 0.1402561 | 0.03680337 | -0.02280047 | 0.3426125 | -0.1525102 | -1.063753 | -0.2198596 | 139.1 | Chitosan | 10.1007/s10924-023-02837-7
0.24 | 12 | 9 | 24.01281 | 24.8 | 0 | 0 | 1 | 0 | 0 | 1 | -0.5938738 | -1.646115 | -1.051136 | 0.1768987 | 0.00294444 | -0.4380253 | -0.06746429 | -0.05811189 | -0.2465308 | -0.02015714 | -0.06800641 | -0.1485481 | -0.07911961 | -0.03586952 | -0.02183047 | 576 | PVDF | H. Jing, X. Du, Y. Jiang, Control of diameter and morphology of poly(vinylidene fluoride) nanofibers fabricated by electrospinning, 2009 Int. Conf. Opt. Instruments Technol. Adv. Sens. Technol. Appl. 7508 (2009) 750814. https://doi.org/10.1117/12.837961
1 | 10 | 15 | 12.15 | 23.5 | 0 | 0 | 1 | 0 | 0 | 0 | -0.7917498 | 0.5314229 | 0.8372105 | -0.2262068 | 0.8431983 | 0.1175333 | -0.6692311 | -0.2027478 | -0.03848095 | -0.06584393 | -0.0571116 | 0.006730893 | -0.03037007 | -0.008517202 | -0.142885 | 287 | PVA | https://doi.org/10.1299/mej.18-00298
1 | 18 | 18 | 8.1 | 19.85 | 0 | 0 | 0 | 0 | 0 | 1 | -0.0906565 | 0.7034779 | 0.9375311 | 3.150492 | -1.237848 | 0.9866192 | 1.295077 | -3.266105 | -0.4969889 | -0.3635668 | -0.3913773 | 0.4277988 | -0.07875415 | -0.1986903 | 0.06420416 | 550 | CA | https://link.springer.com/article/10.1007/s10853-008-3010-6
1.2 | 15 | 30 | 2.5 | 28.2 | 0 | 0 | 1 | 0 | 0 | 1 | -0.4904068 | 1.154841 | 1.076391 | 2.998732 | -0.6000695 | -1.010908 | -0.01986489 | 1.64921 | 0.1402561 | 0.03680337 | -0.02280047 | 0.3426125 | -0.1525102 | -1.063753 | -0.2198596 | 220 | Chitosan | 10.1007/s10924-023-02837-7
2 | 12.5 | 20 | 12.15 | 23.5 | 0 | 0 | 1 | 0 | 0 | 0 | -0.7917498 | 0.5314229 | 0.8372105 | -0.2262068 | 0.8431983 | 0.1175333 | -0.6692311 | -0.2027478 | -0.03848095 | -0.06584393 | -0.0571116 | 0.006730893 | -0.03037007 | -0.008517202 | -0.142885 | 194 | PVA | https://doi.org/10.1299/mej.18-00298
20 | 20 | 22 | 0.0723 | 23.675 | 0 | 0 | 1 | 0 | 1 | 0 | 0.526322 | 0.04838852 | -1.033215 | 0.5143761 | -0.217046 | 3.34989 | -0.07898479 | 1.45909 | -0.9061783 | -0.2765999 | -0.6272339 | 0.1797551 | 0.1555446 | 0.128663 | 0.01639039 | 2900 | Gelatin | https://doi.org/10.1016/j.biomaterials.2006.06.014
7 | 8 | 18 | 12 | 24.35 | 0 | 0 | 1 | 0 | 0 | 1 | -0.4904068 | 1.154841 | 1.076391 | 2.998732 | -0.6000695 | -1.010908 | -0.01986489 | 1.64921 | 0.1402561 | 0.03680337 | -0.02280047 | 0.3426125 | -0.1525102 | -1.063753 | -0.2198596 | 170.5 | Chitosan | 10.1007/s10924-023-02837-7
0.5 | 10 | 6 | 22.89432 | 21.5 | 0 | 0 | 0 | 0 | 0 | 0 | -0.5938738 | -1.646115 | -1.051136 | 0.1768987 | 0.00294444 | -0.4380253 | -0.06746429 | -0.05811189 | -0.2465308 | -0.02015714 | -0.06800641 | -0.1485481 | -0.07911961 | -0.03586952 | -0.02183047 | 710.8243 | PVDF | A Study of Electrospun PVDF on PET Sheet. http://dx.doi.org/10.1007/BF03218855
1 | 15 | 20 | 21.16402 | 22.2 | 0 | 0 | 1 | 0 | 0 | 1 | -0.5938738 | -1.646115 | -1.051136 | 0.1768987 | 0.00294444 | -0.4380253 | -0.06746429 | -0.05811189 | -0.2465308 | -0.02015714 | -0.06800641 | -0.1485481 | -0.07911961 | -0.03586952 | -0.02183047 | 701.9 | PVDF | C. Ribeiro, V. Sencadas, J.L.G. Ribelles, S. Lanceros-Méndez, Influence of processing conditions on polymorphism and nanofiber morphology of electroactive poly(vinylidene fluoride) electrospun membranes, Soft Mater. 8 (2010) 274–287. https://doi.org/10.1080/1539445X.2010.495635
0.8 | 13 | 15 | 8 | 20.675 | 0 | 0 | 1 | 1 | 0 | 0 | 3.826365 | -0.778482 | 0.8164587 | -0.108051 | 0.1989008 | -0.2516335 | -0.1049253 | -0.02226591 | -0.08633638 | -0.02507536 | 0.01138986 | -0.008824294 | 0.01960998 | -0.01551759 | 0.01445427 | 598 | PVP | https://doi.org/10.1155/2020/4090747
1 | 25 | 17.5 | 6 | 23.5 | 0 | 0 | 1 | 0 | 0 | 1 | -0.4904068 | 1.154841 | 1.076391 | 2.998732 | -0.6000695 | -1.010908 | -0.01986489 | 1.64921 | 0.1402561 | 0.03680337 | -0.02280047 | 0.3426125 | -0.1525102 | -1.063753 | -0.2198596 | 219 | Chitosan | https://doi.org/10.2174/157341311795542570
1 | 15 | 13 | 18.37785 | 27 | 0 | 0 | 1 | 0 | 0 | 1 | -0.5938738 | -1.646115 | -1.051136 | 0.1768987 | 0.00294444 | -0.4380253 | -0.06746429 | -0.05811189 | -0.2465308 | -0.02015714 | -0.06800641 | -0.1485481 | -0.07911961 | -0.03586952 | -0.02183047 | 424 | PVDF | F. Huang, Q. Wei, Y. Cai, N. Wu, Surface structures and contact angles of electrospun poly(vinylidene fluoride) nanofiber membranes, Int. J. Polym. Anal. Charact. 13 (2008) 292–301. https://doi.org/10.1080/10236660802190963
1 | 15 | 25 | 9 | 20.95 | 1 | 0 | 0 | 0 | 1 | 0 | 0.3693534 | -0.3057509 | -1.044578 | 0.2794969 | -0.0958407 | 1.293055 | -0.1347429 | -0.133002 | 1.783772 | -0.241678 | 0.6395041 | -0.4438446 | -0.4246924 | -0.370892 | -0.1438801 | 182 | PLA | https://doi.org/10.1016/j.polymer.2020.122576
1 | 17.5 | 10 | 15 | 22.25 | 0 | 0 | 1 | 0 | 0 | 0 | 0.6003327 | 2.74229 | -1.743921 | -0.5734059 | -0.1931056 | -0.5623657 | 0.1942996 | -0.1269379 | -0.1028666 | -0.09661434 | -0.001161482 | 0.0002574859 | 0.07858183 | 0.02584598 | -0.02879717 | 790 | PCL | https://doi.org/10.1142/S1793048006000148
1 | 10 | 8.5 | 10.357 | 22 | 0 | 1 | 0 | 0 | 1 | 0 | 0.3693534 | -0.3057509 | -1.044578 | 0.2794969 | -0.0958407 | 1.293055 | -0.1347429 | -0.133002 | 1.783772 | -0.241678 | 0.6395041 | -0.4438446 | -0.4246924 | -0.370892 | -0.1438801 | 3123 | PLA | https://doi.org/10.1016/j.eurpolymj.2017.12.025
2 | 20 | 10 | 0.2812 | 24.1 | 1 | 0 | 0 | 0 | 1 | 0 | -0.4030221 | -1.05838 | -0.4941116 | 0.05210657 | 0.009211803 | 0.05464018 | 0.03277135 | 0.04763128 | 0.6316666 | 0.05550494 | 0.4645626 | 1.197436 | 0.8140889 | 0.4151342 | 0.1156715 | 2800 | PPCL | https://doi.org/10.1002/app.48199
1.23 | 27.7 | 24 | 27.58164 | 23 | 1 | 0 | 0 | 0 | 0 | 1 | -0.5938738 | -1.646115 | -1.051136 | 0.1768987 | 0.00294444 | -0.4380253 | -0.06746429 | -0.05811189 | -0.2465308 | -0.02015714 | -0.06800641 | -0.1485481 | -0.07911961 | -0.03586952 | -0.02183047 | 1100 | PVDF | M. Essalhi, M. Khayet, Self-sustained webs of polyvinylidene fluoride electrospun nanofibers at different electrospinning times: 1. Desalination by direct contact membrane distillation, J. Memb. Sci. 433 (2013) 167–179. https://doi.org/10.1016/j.memsci.2013.01.026
2 | 6 | 12 | 12.15 | 23.5 | 0 | 0 | 1 | 0 | 1 | 0 | -0.0906565 | 0.7034779 | 0.9375311 | 3.150492 | -1.237848 | 0.9866192 | 1.295077 | -3.266105 | -0.4969889 | -0.3635668 | -0.3913773 | 0.4277988 | -0.07875415 | -0.1986903 | 0.06420416 | 1346 | CA | https://doi.org/10.1016/j.jafr.2019.100015
1 | 7.5 | 15 | 10 | 27.905 | 0 | 0 | 1 | 1 | 0 | 0 | -0.7917498 | 0.5314229 | 0.8372105 | -0.2262068 | 0.8431983 | 0.1175333 | -0.6692311 | -0.2027478 | -0.03848095 | -0.06584393 | -0.0571116 | 0.006730893 | -0.03037007 | -0.008517202 | -0.142885 | 187 | PVA | DOI: 10.1299/mej.18-00298
0.5 | 10 | 20 | 11 | 23.5 | 0 | 0 | 1 | 1 | 0 | 0 | -0.7917498 | 0.5314229 | 0.8372105 | -0.2262068 | 0.8431983 | 0.1175333 | -0.6692311 | -0.2027478 | -0.03848095 | -0.06584393 | -0.0571116 | 0.006730893 | -0.03037007 | -0.008517202 | -0.142885 | 147.91 | PVA | https://doi.org/10.3390/nano11102514
1 | 17.5 | 35 | 16.61376 | 23.7 | 0 | 0 | 1 | 0 | 0 | 1 | -0.5938738 | -1.646115 | -1.051136 | 0.1768987 | 0.00294444 | -0.4380253 | -0.06746429 | -0.05811189 | -0.2465308 | -0.02015714 | -0.06800641 | -0.1485481 | -0.07911961 | -0.03586952 | -0.02183047 | 2030 | PVDF | D.D. Pise, B.B. Ahuja, S.M. Shendokar, Study of Process Parameters Affecting the Diameter and Morphology of Electrospun Polyvinylidene Fluoride (PVDF) Nanofibers, Int. J. Sci. Res. ISSN (Online Index Copernicus Value Impact Factor. 14 (2013) 2319–7072. www.ijsr.net
2 | 10 | 15 | 12.15 | 23.5 | 0 | 0 | 1 | 0 | 0 | 0 | -0.7917498 | 0.5314229 | 0.8372105 | -0.2262068 | 0.8431983 | 0.1175333 | -0.6692311 | -0.2027478 | -0.03848095 | -0.06584393 | -0.0571116 | 0.006730893 | -0.03037007 | -0.008517202 | -0.142885 | 254 | PVA | https://doi.org/10.1299/mej.18-00298
0.4 | 10 | 25 | 12 | 20 | 1 | 0 | 0 | 0 | 1 | 0 | -0.7917498 | 0.5314229 | 0.8372105 | -0.2262068 | 0.8431983 | 0.1175333 | -0.6692311 | -0.2027478 | -0.03848095 | -0.06584393 | -0.0571116 | 0.006730893 | -0.03037007 | -0.008517202 | -0.142885 | 247.13 | PVA | https://doi.org/10.1007/s11814-009-0309-1
0.2 | 20 | 25 | 30 | 23 | 1 | 0 | 0 | 1 | 0 | 0 | -0.5018019 | 0.8114511 | 0.1185469 | 0.08469278 | 0.3189119 | -0.3102633 | -0.3516899 | 0.1049141 | 0.1616389 | 0.1330691 | -0.383308 | 0.2764309 | -0.07674455 | 0.2665524 | 1.220762 | 303 | PEO | https://doi.org/10.3390/pr7120948
1 | 13 | 8 | 15 | 23.5 | 0 | 1 | 0 | 0 | 0 | 1 | 0.06459556 | -0.2054251 | 0.4964237 | -0.6768266 | -2.117889 | -0.3170624 | -0.2061078 | 0.246384 | 0.9351303 | 1.819651 | -1.316205 | 1.373581 | -2.12688 | 1.000925 | -0.769807 | 218 | PI | https://doi.org/10.1016/j.mtcomm.2017.12.003
0.5 | 15 | 15 | 16.61376 | 23.7 | 0 | 0 | 1 | 0 | 0 | 1 | -0.5938738 | -1.646115 | -1.051136 | 0.1768987 | 0.00294444 | -0.4380253 | -0.06746429 | -0.05811189 | -0.2465308 | -0.02015714 | -0.06800641 | -0.1485481 | -0.07911961 | -0.03586952 | -0.02183047 | 850 | PVDF | D.D. Pise, B.B. Ahuja, S.M. Shendokar, Study of Process Parameters Affecting the Diameter and Morphology of Electrospun Polyvinylidene Fluoride (PVDF) Nanofibers, Int. J. Sci. Res. ISSN (Online Index Copernicus Value Impact Factor. 14 (2013) 2319–7064. www.ijsr.net
1 | 22 | 17 | 4.8876 | 25 | 0 | 0 | 1 | 0 | 1 | 0 | -0.7917498 | 0.5314229 | 0.8372105 | -0.2262068 | 0.8431983 | 0.1175333 | -0.6692311 | -0.2027478 | -0.03848095 | -0.06584393 | -0.0571116 | 0.006730893 | -0.03037007 | -0.008517202 | -0.142885 | 135 | PVA | https://doi.org/10.2147/IJN.s17595
0.1 | 40 | 32 | 14.17248 | 22.25 | 1 | 0 | 0 | 0 | 1 | 0 | 0.3053995 | 1.233352 | -0.3693208 | 0.0217915 | 0.1007452 | 0.246679 | -0.2310476 | 0.1023786 | 0.5423779 | 0.02736017 | -0.2749573 | -0.282593 | -0.3970403 | 0.1407056 | 0.5943806 | 240 | PGA | https://www.sciencedirect.com/science/article/pii/S0927776511005522
1 | 35 | 15 | 17.50968 | 40 | 0 | 0 | 0 | 0 | 0 | 1 | -0.8438137 | -0.2088984 | 1.454442 | -1.54541 | -2.444847 | 0.01507122 | -0.3676318 | 0.07574018 | -0.1470647 | -0.4152023 | 0.227089 | -0.1375201 | 0.1491823 | -0.1198299 | 0.06776779 | 490 | PS | https://www.sciencedirect.com/science/article/pii/S0032386112008476
1.5 | 13 | 26 | 13.1148 | 23.25 | 0 | 0 | 1 | 0 | 0 | 1 | 0.6966938 | 1.740186 | -1.489338 | -0.5098714 | -0.5780897 | -0.05776387 | 0.7032308 | 0.3608922 | -0.3932274 | -0.05077565 | -0.04544455 | 0.4695177 | 0.1262582 | -0.4493455 | -1.057954 | 70 | PA6 | https://doi.org/10.1016/j.jscs.2021.101348
30 | 5 | 25 | 15 | 23.3 | 0 | 0 | 1 | 0 | 0 | 1 | -0.159317 | -0.05968664 | 0.2848568 | -0.2190411 | -0.9953011 | 0.4010757 | -0.2904675 | -0.6409689 | 1.326463 | 3.172458 | -2.070236 | -1.412019 | 2.759602 | -0.8909051 | -0.3426381 | 370 | PSf | https://doi.org/10.1186/2228-5547-3-2
2 | 10 | 17.5 | 12.5 | 21.8 | 0 | 0 | 1 | 0 | 0 | 0 | -0.7917498 | 0.5314229 | 0.8372105 | -0.2262068 | 0.8431983 | 0.1175333 | -0.6692311 | -0.2027478 | -0.03848095 | -0.06584393 | -0.0571116 | 0.006730893 | -0.03037007 | -0.008517202 | -0.142885 | 271 | PVA | DOI: 10.1299/mej.18-00298
1 | 10 | 15 | 12 | 24.35 | 0 | 0 | 1 | 0 | 1 | 0 | 3.826365 | -0.778482 | 0.8164587 | -0.108051 | 0.1989008 | -0.2516335 | -0.1049253 | -0.02226591 | -0.08633638 | -0.02507536 | 0.01138986 | -0.008824294 | 0.01960998 | -0.01551759 | 0.01445427 | 1486 | PVP | https://doi.org/10.1155/2020/4090747
1 | 35 | 15 | 12.34851 | 60 | 1 | 0 | 0 | 0 | 0 | 1 | -0.8438137 | -0.2088984 | 1.454442 | -1.54541 | -2.444847 | 0.01507122 | -0.3676318 | 0.07574018 | -0.1470647 | -0.4152023 | 0.227089 | -0.1375201 | 0.1491823 | -0.1198299 | 0.06776779 | 3200 | PS | https://www.sciencedirect.com/science/article/pii/S0032386112008476
0.24 | 12 | 7.5 | 24.01281 | 24.8 | 0 | 0 | 1 | 0 | 0 | 1 | -0.5938738 | -1.646115 | -1.051136 | 0.1768987 | 0.00294444 | -0.4380253 | -0.06746429 | -0.05811189 | -0.2465308 | -0.02015714 | -0.06800641 | -0.1485481 | -0.07911961 | -0.03586952 | -0.02183047 | 792 | PVDF | H. Jing, X. Du, Y. Jiang, Control of diameter and morphology of poly(vinylidene fluoride) nanofibers fabricated by electrospinning, 2009 Int. Conf. Opt. Instruments Technol. Adv. Sens. Technol. Appl. 7508 (2009) 750814. https://doi.org/10.1117/12.837920
0.6 | 15 | 15 | 14.17248 | 22.25 | 0 | 0 | 0 | 1 | 0 | 0 | -0.7917498 | 0.5314229 | 0.8372105 | -0.2262068 | 0.8431983 | 0.1175333 | -0.6692311 | -0.2027478 | -0.03848095 | -0.06584393 | -0.0571116 | 0.006730893 | -0.03037007 | -0.008517202 | -0.142885 | 550 | PVA | https://doi.org/10.1016/j.ijpharm.2013.07.078
0.9 | 17.5 | 20 | 12.15 | 23.5 | 0 | 1 | 0 | 0 | 0 | 0 | 0.2583577 | 0.2471026 | -0.9454754 | 0.4137354 | -0.2711286 | 1.440055 | 0.1877308 | -0.7213758 | 0.8936994 | -0.1444891 | 0.3490621 | -0.549645 | -0.111245 | 0.05467395 | 0.3940368 | 2500 | PLGA | https://doi.org/10.31487/j.dobcr.2021.02.04
0.18 | 15 | 20 | 16.43295 | 21 | 0 | 1 | 0 | 0 | 0 | 1 | -0.5938738 | -1.646115 | -1.051136 | 0.1768987 | 0.00294444 | -0.4380253 | -0.06746429 | -0.05811189 | -0.2465308 | -0.02015714 | -0.06800641 | -0.1485481 | -0.07911961 | -0.03586952 | -0.02183047 | 110 | PVDF | E.S. Cozza, O. Monticelli, E. Marsano, P. Cebe, On the electrospinning of PVDF: Influence of the experimental conditions on the nanofiber properties, Polym. Int. 62 (2013) 41–48. https://doi.org/10.1002/pi.4321
1.23 | 27.7 | 24 | 27.58164 | 23 | 1 | 0 | 0 | 0 | 0 | 1 | -0.5938738 | -1.646115 | -1.051136 | 0.1768987 | 0.00294444 | -0.4380253 | -0.06746429 | -0.05811189 | -0.2465308 | -0.02015714 | -0.06800641 | -0.1485481 | -0.07911961 | -0.03586952 | -0.02183047 | 1100 | PVDF | M. Essalhi, M. Khayet, Self-sustained webs of polyvinylidene fluoride electrospun nanofibers at different electrospinning times: 1. Desalination by direct contact membrane distillation, J. Memb. Sci. 433 (2013) 167–179. https://doi.org/10.1016/j.memsci.2013.01.028
1 | 13 | 8 | 15 | 23.5 | 0 | 1 | 0 | 0 | 0 | 1 | 0.06459556 | -0.2054251 | 0.4964237 | -0.6768266 | -2.117889 | -0.3170624 | -0.2061078 | 0.246384 | 0.9351303 | 1.819651 | -1.316205 | 1.373581 | -2.12688 | 1.000925 | -0.769807 | 141 | PI | https://doi.org/10.1016/j.mtcomm.2017.12.003
0.6 | 13 | 10 | 12 | 24.35 | 0 | 0 | 1 | 0 | 1 | 0 | 3.826365 | -0.778482 | 0.8164587 | -0.108051 | 0.1989008 | -0.2516335 | -0.1049253 | -0.02226591 | -0.08633638 | -0.02507536 | 0.01138986 | -0.008824294 | 0.01960998 | -0.01551759 | 0.01445427 | 1507 | PVP | https://doi.org/10.1155/2020/4090747
1 | 17 | 15 | 0.225 | 24.1 | 1 | 0 | 0 | 0 | 0 | 0 | -0.4030221 | -1.05838 | -0.4941116 | 0.05210657 | 0.009211803 | 0.05464018 | 0.03277135 | 0.04763128 | 0.6316666 | 0.05550494 | 0.4645626 | 1.197436 | 0.8140889 | 0.4151342 | 0.1156715 | 3800 | PPCL | https://doi.org/10.1002/app.48199
0.7 | 15 | 25 | 12 | 23 | 0 | 1 | 0 | 0 | 0 | 1 | 0.6003327 | 2.74229 | -1.743921 | -0.5734059 | -0.1931056 | -0.5623657 | 0.1942996 | -0.1269379 | -0.1028666 | -0.09661434 | -0.001161482 | 0.0002574859 | 0.07858183 | 0.02584598 | -0.02879717 | 690 | PCL | doi:10.1166/jnn.2019.16605
1 | 15 | 14 | 14.17248 | 22.25 | 0 | 0 | 1 | 0 | 1 | 0 | -0.5938738 | -1.646115 | -1.051136 | 0.1768987 | 0.00294444 | -0.4380253 | -0.06746429 | -0.05811189 | -0.2465308 | -0.02015714 | -0.06800641 | -0.1485481 | -0.07911961 | -0.03586952 | -0.02183047 | 165 | PVDF | https://doi.org/10.1007/s10853-013-7341-6
0.3 | 20 | 20 | 12.15 | 23.5 | 0 | 0 | 1 | 0 | 0 | 1 | -0.8438137 | -0.2088984 | 1.454442 | -1.54541 | -2.444847 | 0.01507122 | -0.3676318 | 0.07574018 | -0.1470647 | -0.4152023 | 0.227089 | -0.1375201 | 0.1491823 | -0.1198299 | 0.06776779 | 423 | PS | https://doi.org/10.1002/adv.21947
0.9 | 18 | 65 | 14.9413 | 23 | 0 | 0 | 0 | 0 | 0 | 1 | -0.5938738 | -1.646115 | -1.051136 | 0.1768987 | 0.00294444 | -0.4380253 | -0.06746429 | -0.05811189 | -0.2465308 | -0.02015714 | -0.06800641 | -0.1485481 | -0.07911961 | -0.03586952 | -0.02183047 | 92 | PVDF | G. Zhu, L.Y. Zhao, L.T. Zhu, X.Y. Deng, W.L. Chen, Effect of Experimental Parameters on Nanofiber Diameter from Electrospinning with Wire Electrodes, IOP Conf. Ser. Mater. Sci. Eng. 230 (2017). https://doi.org/10.1088/1757-899X/230/1/012058
1 | 7.5 | 17.5 | 10 | 27.905 | 0 | 0 | 1 | 1 | 0 | 0 | -0.7917498 | 0.5314229 | 0.8372105 | -0.2262068 | 0.8431983 | 0.1175333 | -0.6692311 | -0.2027478 | -0.03848095 | -0.06584393 | -0.0571116 | 0.006730893 | -0.03037007 | -0.008517202 | -0.142885 | 140 | PVA | DOI: 10.1299/mej.18-00298
0.7 | 15 | 30 | 4 | 23 | 0 | 1 | 0 | 0 | 0 | 1 | 0.6003327 | 2.74229 | -1.743921 | -0.5734059 | -0.1931056 | -0.5623657 | 0.1942996 | -0.1269379 | -0.1028666 | -0.09661434 | -0.001161482 | 0.0002574859 | 0.07858183 | 0.02584598 | -0.02879717 | 180 | PCL | doi:10.1166/jnn.2019.16605
2 | 12.5 | 20 | 10 | 27.905 | 0 | 0 | 1 | 1 | 0 | 0 | -0.7917498 | 0.5314229 | 0.8372105 | -0.2262068 | 0.8431983 | 0.1175333 | -0.6692311 | -0.2027478 | -0.03848095 | -0.06584393 | -0.0571116 | 0.006730893 | -0.03037007 | -0.008517202 | -0.142885 | 167 | PVA | DOI: 10.1299/mej.18-00298
1 | 12 | 30 | 12 | 22.25 | 0 | 0 | 1 | 0 | 1 | 0 | -0.729213 | -0.1810872 | 1.004293 | -0.7892911 | 0.655589 | 0.01514259 | 2.107761 | 0.3505843 | 0.1255976 | -0.0168717 | -0.08291844 | -0.1229469 | -0.05633126 | 0.01195369 | 0.01759037 | 635 | PAN | https://doi.org/10.1016/j.matdes.2006.12.013
0.2 | 20 | 20 | 10 | 20 | 1 | 0 | 0 | 1 | 0 | 0 | -0.7917498 | 0.5314229 | 0.8372105 | -0.2262068 | 0.8431983 | 0.1175333 | -0.6692311 | -0.2027478 | -0.03848095 | -0.06584393 | -0.0571116 | 0.006730893 | -0.03037007 | -0.008517202 | -0.142885 | 285.67 | PVA | https://doi.org/10.1007/s11814-009-0309-1
1.5 | 7.5 | 20 | 12.15 | 23.5 | 0 | 0 | 1 | 1 | 0 | 0 | -0.7917498 | 0.5314229 | 0.8372105 | -0.2262068 | 0.8431983 | 0.1175333 | -0.6692311 | -0.2027478 | -0.03848095 | -0.06584393 | -0.0571116 | 0.006730893 | -0.03037007 | -0.008517202 | -0.142885 | 323 | PVA | https://doi.org/10.1299/mej.18-00298
21 | 20 | 22 | 0.094 | 23.675 | 0 | 0 | 1 | 0 | 1 | 0 | 0.526322 | 0.04838852 | -1.033215 | 0.5143761 | -0.217046 | 3.34989 | -0.07898479 | 1.45909 | -0.9061783 | -0.2765999 | -0.6272339 | 0.1797551 | 0.1555446 | 0.128663 | 0.01639039 | 2800 | Gelatin | https://doi.org/10.1016/j.biomaterials.2006.06.014
0.3 | 20 | 15 | 10 | 20 | 1 | 0 | 0 | 0 | 0 | 0 | -0.7917498 | 0.5314229 | 0.8372105 | -0.2262068 | 0.8431983 | 0.1175333 | -0.6692311 | -0.2027478 | -0.03848095 | -0.06584393 | -0.0571116 | 0.006730893 | -0.03037007 | -0.008517202 | -0.142885 | 244.04 | PVA | https://doi.org/10.1007/s11814-009-0309-1
0.5 | 15 | 12 | 12.33877 | 25 | 0 | 0 | 0 | 1 | 0 | 0 | 0.6003327 | 2.74229 | -1.743921 | -0.5734059 | -0.1931056 | -0.5623657 | 0.1942996 | -0.1269379 | -0.1028666 | -0.09661434 | -0.001161482 | 0.0002574859 | 0.07858183 | 0.02584598 | -0.02879717 | 3490 | PCL | https://doi.org/10.1007/s12221-016-6350-x
0.25 | 12.5 | 15 | 9 | 20 | 1 | 0 | 0 | 0 | 0 | 0 | -0.7917498 | 0.5314229 | 0.8372105 | -0.2262068 | 0.8431983 | 0.1175333 | -0.6692311 | -0.2027478 | -0.03848095 | -0.06584393 | -0.0571116 | 0.006730893 | -0.03037007 | -0.008517202 | -0.142885 | 244.43 | PVA | https://doi.org/10.1007/s11814-009-0309-1
1 | 18 | 31 | 22 | 21.5 | 0 | 0 | 1 | 0 | 1 | 0 | 0.526322 | 0.04838852 | -1.033215 | 0.5143761 | -0.217046 | 3.34989 | -0.07898479 | 1.45909 | -0.9061783 | -0.2765999 | -0.6272339 | 0.1797551 | 0.1555446 | 0.128663 | 0.01639039 | 470 | Gelatin | https://doi.org/10.1002/pc.25545
0.2 | 10 | 5 | 12.15 | 23.5 | 0 | 0 | 1 | 0 | 0 | 0 | -0.7917498 | 0.5314229 | 0.8372105 | -0.2262068 | 0.8431983 | 0.1175333 | -0.6692311 | -0.2027478 | -0.03848095 | -0.06584393 | -0.0571116 | 0.006730893 | -0.03037007 | -0.008517202 | -0.142885 | 190 | PVA | https://doi.org/10.1016/j.eurpolymj.2004.10.027
1 | 15 | 12 | 14.17248 | 22.25 | 0 | 0 | 1 | 0 | 1 | 0 | -0.5938738 | -1.646115 | -1.051136 | 0.1768987 | 0.00294444 | -0.4380253 | -0.06746429 | -0.05811189 | -0.2465308 | -0.02015714 | -0.06800641 | -0.1485481 | -0.07911961 | -0.03586952 | -0.02183047 | 240 | PVDF | https://doi.org/10.1007/s10853-013-7341-6
0.3 | 12 | 14 | 12.15 | 23.5 | 0 | 0 | 0 | 0 | 0 | 1 | -0.1820725 | -0.5055881 | -0.5961534 | 0.5254627 | -0.1311893 | 1.0574 | -0.01025252 | -0.4897062 | 0.2229806 | 0.6018612 | 0.2450875 | 0.09939531 | 0.2039565 | 0.3514173 | 0.1518699 | 1750 | PMMA | https://doi.org/10.1021/la702449k
0.9 | 20 | 20 | 12.15 | 23.5 | 0 | 1 | 0 | 0 | 1 | 0 | 0.2583577 | 0.2471026 | -0.9454754 | 0.4137354 | -0.2711286 | 1.440055 | 0.1877308 | -0.7213758 | 0.8936994 | -0.1444891 | 0.3490621 | -0.549645 | -0.111245 | 0.05467395 | 0.3940368 | 3200 | PLGA | https://doi.org/10.31487/j.dobcr.2021.02.04
0.7 | 15 | 25 | 24 | 23 | 0 | 1 | 0 | 0 | 0 | 1 | 0.6003327 | 2.74229 | -1.743921 | -0.5734059 | -0.1931056 | -0.5623657 | 0.1942996 | -0.1269379 | -0.1028666 | -0.09661434 | -0.001161482 | 0.0002574859 | 0.07858183 | 0.02584598 | -0.02879717 | 1730 | PCL | doi:10.1166/jnn.2019.16605
0.25 | 20 | 22.5 | 9 | 20 | 1 | 0 | 0 | 1 | 0 | 0 | -0.7917498 | 0.5314229 | 0.8372105 | -0.2262068 | 0.8431983 | 0.1175333 | -0.6692311 | -0.2027478 | -0.03848095 | -0.06584393 | -0.0571116 | 0.006730893 | -0.03037007 | -0.008517202 | -0.142885 | 252.5 | PVA | https://doi.org/10.1007/s11814-009-0309-1
0.9 | 18 | 50 | 12.80683 | 23 | 0 | 0 | 0 | 0 | 0 | 1 | -0.5938738 | -1.646115 | -1.051136 | 0.1768987 | 0.00294444 | -0.4380253 | -0.06746429 | -0.05811189 | -0.2465308 | -0.02015714 | -0.06800641 | -0.1485481 | -0.07911961 | -0.03586952 | -0.02183047 | 50 | PVDF | G. Zhu, L.Y. Zhao, L.T. Zhu, X.Y. Deng, W.L. Chen, Effect of Experimental Parameters on Nanofiber Diameter from Electrospinning with Wire Electrodes, IOP Conf. Ser. Mater. Sci. Eng. 230 (2017). https://doi.org/10.1088/1757-899X/230/1/012060
0.7 | 15 | 20 | 21 | 23 | 0 | 1 | 0 | 0 | 0 | 1 | 0.6003327 | 2.74229 | -1.743921 | -0.5734059 | -0.1931056 | -0.5623657 | 0.1942996 | -0.1269379 | -0.1028666 | -0.09661434 | -0.001161482 | 0.0002574859 | 0.07858183 | 0.02584598 | -0.02879717 | 1010 | PCL | doi:10.1166/jnn.2019.16605
3 | 12 | 10 | 10 | 19.85 | 0 | 0 | 0 | 0 | 0 | 1 | 3.826365 | -0.778482 | 0.8164587 | -0.108051 | 0.1989008 | -0.2516335 | -0.1049253 | -0.02226591 | -0.08633638 | -0.02507536 | 0.01138986 | -0.008824294 | 0.01960998 | -0.01551759 | 0.01445427 | 1080 | PVP | https://link.springer.com/article/10.1007/s10853-008-3010-6
0.3 | 16 | 17 | 12.15 | 23.5 | 0 | 0 | 1 | 0 | 0 | 1 | -0.8438137 | -0.2088984 | 1.454442 | -1.54541 | -2.444847 | 0.01507122 | -0.3676318 | 0.07574018 | -0.1470647 | -0.4152023 | 0.227089 | -0.1375201 | 0.1491823 | -0.1198299 | 0.06776779 | 337 | PS | https://doi.org/10.1002/adv.21947
1.2 | 10 | 15 | 14 | 25 | 0 | 0 | 1 | 0 | 0 | 1 | 0.526322 | 0.04838852 | -1.033215 | 0.5143761 | -0.217046 | 3.34989 | -0.07898479 | 1.45909 | -0.9061783 | -0.2765999 | -0.6272339 | 0.1797551 | 0.1555446 | 0.128663 | 0.01639039 | 206 | Silk | https://doi.org/10.1002/app.29808
1 | 10 | 15 | 12 | 25 | 1 | 0 | 0 | 0 | 0 | 1 | -0.7917498 | 0.5314229 | 0.8372105 | -0.2262068 | 0.8431983 | 0.1175333 | -0.6692311 | -0.2027478 | -0.03848095 | -0.06584393 | -0.0571116 | 0.006730893 | -0.03037007 | -0.008517202 | -0.142885 | 201 | PVA | https://doi.org/10.1080/02786826.2020.1829535
1 | 22 | 17 | 4.8876 | 25 | 0 | 0 | 1 | 0 | 1 | 0 | -0.7917498 | 0.5314229 | 0.8372105 | -0.2262068 | 0.8431983 | 0.1175333 | -0.6692311 | -0.2027478 | -0.03848095 | -0.06584393 | -0.0571116 | 0.006730893 | -0.03037007 | -0.008517202 | -0.142885 | 190 | PVA | https://doi.org/10.2147/IJN.s17595
0.54 | 14 | 16 | 12 | 24.35 | 0 | 0 | 1 | 0 | 0 | 1 | -0.729213 | -0.1810872 | 1.004293 | -0.7892911 | 0.655589 | 0.01514259 | 2.107761 | 0.3505843 | 0.1255976 | -0.0168717 | -0.08291844 | -0.1229469 | -0.05633126 | 0.01195369 | 0.01759037 | 275.58 | PAN | https://doi.org/10.1515/epoly-2022-8106
1 | 10 | 15 | 14.17248 | 22.25 | 0 | 0 | 1 | 0 | 1 | 0 | -0.8438137 | -0.2088984 | 1.454442 | -1.54541 | -2.444847 | 0.01507122 | -0.3676318 | 0.07574018 | -0.1470647 | -0.4152023 | 0.227089 | -0.1375201 | 0.1491823 | -0.1198299 | 0.06776779 | 1534 | PS | https://doi.org/10.1016/j.polymer.2008.09.025
1 | 15 | 25 | 9 | 20.95 | 0 | 0 | 1 | 0 | 0 | 1 | -0.729213 | -0.1810872 | 1.004293 | -0.7892911 | 0.655589 | 0.01514259 | 2.107761 | 0.3505843 | 0.1255976 | -0.0168717 | -0.08291844 | -0.1229469 | -0.05633126 | 0.01195369 | 0.01759037 | 430 | PAN | https://doi.org/10.1016/j.carbon.2010.12.056
6 | 15 | 10 | 18.37785 | 23.4 | 0 | 0 | 1 | 0 | 0 | 1 | -0.5938738 | -1.646115 | -1.051136 | 0.1768987 | 0.00294444 | -0.4380253 | -0.06746429 | -0.05811189 | -0.2465308 | -0.02015714 | -0.06800641 | -0.1485481 | -0.07911961 | -0.03586952 | -0.02183047 | 588 | PVDF | K. Gao, X. Hu, C. Dai, T. Yi, Crystal structures of electrospun PVDF membranes and its separator application for rechargeable lithium metal cells, Mater. Sci. Eng. B Solid-State Mater. Adv. Technol. 131 (2006) 100–105. https://doi.org/10.1016/j.mseb.2006.03.036
1.23 | 27.7 | 24 | 27.58164 | 23 | 1 | 0 | 0 | 0 | 0 | 1 | -0.5938738 | -1.646115 | -1.051136 | 0.1768987 | 0.00294444 | -0.4380253 | -0.06746429 | -0.05811189 | -0.2465308 | -0.02015714 | -0.06800641 | -0.1485481 | -0.07911961 | -0.03586952 | -0.02183047 | 1100 | PVDF | M. Essalhi, M. Khayet, Self-sustained webs of polyvinylidene fluoride electrospun nanofibers at different electrospinning times: 1. Desalination by direct contact membrane distillation, J. Memb. Sci. 433 (2013) 167–179. https://doi.org/10.1016/j.memsci.2013.01.029
0.2 | 15 | 15 | 10 | 35 | 0 | 0 | 1 | 0 | 0 | 1 | -0.7917498 | 0.5314229 | 0.8372105 | -0.2262068 | 0.8431983 | 0.1175333 | -0.6692311 | -0.2027478 | -0.03848095 | -0.06584393 | -0.0571116 | 0.006730893 | -0.03037007 | -0.008517202 | -0.142885 | 295 | PVA | https://doi.org/10.30684/etj.35.4A.5
2.8 | 6.8 | 6 | 15 | 23.3 | 0 | 0 | 1 | 0 | 0 | 1 | -0.4786023 | 1.084652 | 1.033859 | 2.702716 | -0.4696365 | -1.011513 | -0.01825158 | 1.053183 | 0.1732407 | -0.04271386 | 0.3718663 | -0.4485481 | 0.2508307 | 0.6698495 | 0.3719918 | 12140 | Hylon | https://doi.org/10.1002/app.50014
1 | 1 | 10 | 35 | 23.5 | 0 | 0 | 1 | 0 | 1 | 0 | 0.6003327 | 2.74229 | -1.743921 | -0.5734059 | -0.1931056 | -0.5623657 | 0.1942996 | -0.1269379 | -0.1028666 | -0.09661434 | -0.001161482 | 0.0002574859 | 0.07858183 | 0.02584598 | -0.02879717 | 3100 | PCL | https://doi.org/10.1002/pen.24150
0.25 | 20 | 21 | 18 | 22 | 0 | 0 | 0 | 0 | 1 | 0 | 3.826365 | -0.778482 | 0.8164587 | -0.108051 | 0.1989008 | -0.2516335 | -0.1049253 | -0.02226591 | -0.08633638 | -0.02507536 | 0.01138986 | -0.008824294 | 0.01960998 | -0.01551759 | 0.01445427 | 357 | PVP | https://doi.org/10.1007/s12221-015-5263-4
1 | 15 | 20 | 11.6212 | 20 | 0 | 0 | 1 | 0 | 1 | 0 | 0.3693534 | -0.3057509 | -1.044578 | 0.2794969 | -0.0958407 | 1.293055 | -0.1347429 | -0.133002 | 1.783772 | -0.241678 | 0.6395041 | -0.4438446 | -0.4246924 | -0.370892 | -0.1438801 | 357 | PLA | https://doi.org/10.1016/j.polymer.2014.06.032
1 | 15 | 20 | 12.15 | 23.5 | 0 | 0 | 1 | 0 | 0 | 1 | 0.6966938 | 1.740186 | -1.489338 | -0.5098714 | -0.5780897 | -0.05776387 | 0.7032308 | 0.3608922 | -0.3932274 | -0.05077565 | -0.04544455 | 0.4695177 | 0.1262582 | -0.4493455 | -1.057954 | 250.8 | PA6 | https://doi.org/10.1177/155892501200700414
0.7 | 14 | 15 | 35.21209 | 27 | 0 | 0 | 1 | 0 | 0 | 1 | -0.5938738 | -1.646115 | -1.051136 | 0.1768987 | 0.00294444 | -0.4380253 | -0.06746429 | -0.05811189 | -0.2465308 | -0.02015714 | -0.06800641 | -0.1485481 | -0.07911961 | -0.03586952 | -0.02183047 | 644.2 | PVDF | A.S. Motamedi, H. Mirzadeh, F. Hajiesmaeilbaigi, S. Bagheri-Khoulenjani, M. Shokrgozar, Effect of electrospinning parameters on morphological properties of PVDF nanofibrous scaffolds, Prog. Biomater. 6 (2017) 113–123. https://doi.org/10.1007/s40204-017-0071-3
1 | 12.5 | 20 | 1.25 | 35 | 0 | 0 | 1 | 0 | 0 | 0 | -0.7917498 | 0.5314229 | 0.8372105 | -0.2262068 | 0.8431983 | 0.1175333 | -0.6692311 | -0.2027478 | -0.03848095 | -0.06584393 | -0.0571116 | 0.006730893 | -0.03037007 | -0.008517202 | -0.142885 | 263 | PVA | DOI: 10.1299/mej.18-00298
0.5 | 30 | 20 | 10.64354 | 20 | 0 | 1 | 0 | 1 | 0 | 0 | -0.5938738 | -1.646115 | -1.051136 | 0.1768987 | 0.00294444 | -0.4380253 | -0.06746429 | -0.05811189 | -0.2465308 | -0.02015714 | -0.06800641 | -0.1485481 | -0.07911961 | -0.03586952 | -0.02183047 | 734 | PVDF | https://doi.org/10.3390/nano12060962
1 | 10 | 20 | 15 | 23.3 | 0 | 0 | 1 | 0 | 0 | 0 | -0.7917498 | 0.5314229 | 0.8372105 | -0.2262068 | 0.8431983 | 0.1175333 | -0.6692311 | -0.2027478 | -0.03848095 | -0.06584393 | -0.0571116 | 0.006730893 | -0.03037007 | -0.008517202 | -0.142885 | 318 | PVA | DOI: 10.1299/mej.18-00298
0.5 | 10 | 20 | 12 | 23.5 | 0 | 0 | 1 | 0 | 0 | 0 | -0.7917498 | 0.5314229 | 0.8372105 | -0.2262068 | 0.8431983 | 0.1175333 | -0.6692311 | -0.2027478 | -0.03848095 | -0.06584393 | -0.0571116 | 0.006730893 | -0.03037007 | -0.008517202 | -0.142885 | 190.66 | PVA | https://doi.org/10.3390/nano11102514
0.2 | 20 | 12 | 3.3 | 23 | 1 | 0 | 0 | 0 | 0 | 0 | -0.5018019 | 0.8114511 | 0.1185469 | 0.08469278 | 0.3189119 | -0.3102633 | -0.3516899 | 0.1049141 | 0.1616389 | 0.1330691 | -0.383308 | 0.2764309 | -0.07674455 | 0.2665524 | 1.220762 | 265 | PEO | https://doi.org/10.3390/pr7120948
3 | 12 | 10 | 10 | 9.85 | 0 | 1 | 0 | 0 | 0 | 1 | 3.826365 | -0.778482 | 0.8164587 | -0.108051 | 0.1989008 | -0.2516335 | -0.1049253 | -0.02226591 | -0.08633638 | -0.02507536 | 0.01138986 | -0.008824294 | 0.01960998 | -0.01551759 | 0.01445427 | 700 | PVP | https://link.springer.com/article/10.1007/s10853-008-3010-6
0.75 | 16 | 28 | 22 | 21.5 | 0 | 0 | 1 | 0 | 0 | 1 | 0.526322 | 0.04838852 | -1.033215 | 0.5143761 | -0.217046 | 3.34989 | -0.07898479 | 1.45909 | -0.9061783 | -0.2765999 | -0.6272339 | 0.1797551 | 0.1555446 | 0.128663 | 0.01639039 | 517 | Gelatin | https://doi.org/10.1002/pc.25545
2 | 6 | 16 | 12.15 | 23.5 | 0 | 0 | 1 | 0 | 1 | 0 | -0.0906565 | 0.7034779 | 0.9375311 | 3.150492 | -1.237848 | 0.9866192 | 1.295077 | -3.266105 | -0.4969889 | -0.3635668 | -0.3913773 | 0.4277988 | -0.07875415 | -0.1986903 | 0.06420416 | 488 | CA | https://doi.org/10.1016/j.jafr.2019.100015
1 | 27 | 20.25 | 6 | 23.5 | 0 | 0 | 1 | 0 | 0 | 1 | -0.4904068 | 1.154841 | 1.076391 | 2.998732 | -0.6000695 | -1.010908 | -0.01986489 | 1.64921 | 0.1402561 | 0.03680337 | -0.02280047 | 0.3426125 | -0.1525102 | -1.063753 | -0.2198596 | 207 | Chitosan | https://doi.org/10.2174/157341311795542570
0.5 | 14 | 28 | 22 | 21.5 | 0 | 0 | 1 | 0 | 0 | 1 | 0.526322 | 0.04838852 | -1.033215 | 0.5143761 | -0.217046 | 3.34989 | -0.07898479 | 1.45909 | -0.9061783 | -0.2765999 | -0.6272339 | 0.1797551 | 0.1555446 | 0.128663 | 0.01639039 | 541 | Gelatin | https://doi.org/10.1002/pc.25545
0.2 | 10 | 20 | 10 | 20 | 1 | 0 | 0 | 1 | 0 | 0 | -0.7917498 | 0.5314229 | 0.8372105 | -0.2262068 | 0.8431983 | 0.1175333 | -0.6692311 | -0.2027478 | -0.03848095 | -0.06584393 | -0.0571116 | 0.006730893 | -0.03037007 | -0.008517202 | -0.142885 | 256.11 | PVA | https://doi.org/10.1007/s11814-009-0309-1
0.25 | 20 | 15 | 9 | 20 | 1 | 0 | 0 | 1 | 0 | 0 | -0.7917498 | 0.5314229 | 0.8372105 | -0.2262068 | 0.8431983 | 0.1175333 | -0.6692311 | -0.2027478 | -0.03848095 | -0.06584393 | -0.0571116 | 0.006730893 | -0.03037007 | -0.008517202 | -0.142885 | 212.82 | PVA | https://doi.org/10.1007/s11814-009-0309-1
0.9 | 19 | 50 | 12.80683 | 23 | 0 | 0 | 0 | 0 | 0 | 1 | -0.5938738 | -1.646115 | -1.051136 | 0.1768987 | 0.00294444 | -0.4380253 | -0.06746429 | -0.05811189 | -0.2465308 | -0.02015714 | -0.06800641 | -0.1485481 | -0.07911961 | -0.03586952 | -0.02183047 | 55 | PVDF | G. Zhu, L.Y. Zhao, L.T. Zhu, X.Y. Deng, W.L. Chen, Effect of Experimental Parameters on Nanofiber Diameter from Electrospinning with Wire Electrodes, IOP Conf. Ser. Mater. Sci. Eng. 230 (2017). https://doi.org/10.1088/1757-899X/230/1/012073
0.8 | 18 | 11.5 | 12.15 | 23.5 | 0 | 0 | 1 | 0 | 1 | 0 | -0.5938738 | -1.646115 | -1.051136 | 0.1768987 | 0.00294444 | -0.4380253 | -0.06746429 | -0.05811189 | -0.2465308 | -0.02015714 | -0.06800641 | -0.1485481 | -0.07911961 | -0.03586952 | -0.02183047 | 521 | PVDF | https://doi.org/10.1016/j.memsci.2018.06.050
1 | 10 | 15 | 14.17248 | 22.25 | 0 | 0 | 1 | 0 | 1 | 0 | -0.8438137 | -0.2088984 | 1.454442 | -1.54541 | -2.444847 | 0.01507122 | -0.3676318 | 0.07574018 | -0.1470647 | -0.4152023 | 0.227089 | -0.1375201 | 0.1491823 | -0.1198299 | 0.06776779 | 367 | PS | https://doi.org/10.1016/j.polymer.2008.09.025
1 | 35 | 15 | 10.64354 | 20 | 0 | 1 | 0 | 0 | 0 | 1 | -0.8438137 | -0.2088984 | 1.454442 | -1.54541 | -2.444847 | 0.01507122 | -0.3676318 | 0.07574018 | -0.1470647 | -0.4152023 | 0.227089 | -0.1375201 | 0.1491823 | -0.1198299 | 0.06776779 | 3450 | PS | https://www.sciencedirect.com/science/article/pii/S0032386112008476
0.5 | 15 | 20 | 11.34851 | 45 | 0 | 0 | 0 | 0 | 1 | 0 | 0.6003327 | 2.74229 | -1.743921 | -0.5734059 | -0.1931056 | -0.5623657 | 0.1942996 | -0.1269379 | -0.1028666 | -0.09661434 | -0.001161482 | 0.0002574859 | 0.07858183 | 0.02584598 | -0.02879717 | 220 | PCL | https://doi.org/10.1515/epoly-2014-0110
1.08 | 20 | 35 | 19.95211 | 23.55 | 0 | 0 | 1 | 0 | 0 | 1 | -0.5938738 | -1.646115 | -1.051136 | 0.1768987 | 0.00294444 | -0.4380253 | -0.06746429 | -0.05811189 | -0.2465308 | -0.02015714 | -0.06800641 | -0.1485481 | -0.07911961 | -0.03586952 | -0.02183047 | 355 | PVDF | K. Castkova, J. Kastyl, D. Sobola, J. Petrus, E. Stastna, Structure – Properties Relationship of Electrospun PVDF Fibers, (n.d.)
0.5 | 18 | 15 | 12.15 | 23.5 | 0 | 0 | 1 | 0 | 0 | 0 | -0.5938738 | -1.646115 | -1.051136 | 0.1768987 | 0.00294444 | -0.4380253 | -0.06746429 | -0.05811189 | -0.2465308 | -0.02015714 | -0.06800641 | -0.1485481 | -0.07911961 | -0.03586952 | -0.02183047 | 521 | PVDF | https://doi.org/10.1007/s40204-017-0071-0
0.24 | 10 | 6.25 | 29.34899 | 24.35 | 0 | 0 | 1 | 0 | 0 | 1 | -0.5938738 | -1.646115 | -1.051136 | 0.1768987 | 0.00294444 | -0.4380253 | -0.06746429 | -0.05811189 | -0.2465308 | -0.02015714 | -0.06800641 | -0.1485481 | -0.07911961 | -0.03586952 | -0.02183047 | 7441 | PVDF | H. Jing, X. Du, Y. Jiang, Control of diameter and morphology of poly(vinylidene fluoride) nanofibers fabricated by electrospinning, 2009 Int. Conf. Opt. Instruments Technol. Adv. Sens. Technol. Appl. 7508 (2009) 750814. https://doi.org/10.1117/12.837973
1.2 | 10 | 14.2 | 0.75 | 25 | 0 | 0 | 0 | 1 | 0 | 0 | 0.02560494 | 1.214621 | 0.9646043 | 2.971316 | -1.084439 | 0.2812343 | 0.2391181 | 0.1984856 | -0.2748655 | 0.3217946 | 0.9594472 | -2.064115 | 0.4494089 | 3.45975 | -1.553586 | 33 | HA | https://doi.org/10.1166/jnn.2013.7197
0.06 | 12 | 7.5 | 21.34472 | 22.2 | 0 | 0 | 1 | 0 | 0 | 1 | -0.5938738 | -1.646115 | -1.051136 | 0.1768987 | 0.00294444 | -0.4380253 | -0.06746429 | -0.05811189 | -0.2465308 | -0.02015714 | -0.06800641 | -0.1485481 | -0.07911961 | -0.03586952 | -0.02183047 | 541 | PVDF | H. Jing, X. Du, Y. Jiang, Control of diameter and morphology of poly(vinylidene fluoride) nanofibers fabricated by electrospinning, 2009 Int. Conf. Opt. Instruments Technol. Adv. Sens. Technol. Appl. 7508 (2009) 750814. https://doi.org/10.1117/12.837925
0.5 | 15 | 17 | 19.30502 | 23.4 | 0 | 0 | 1 | 0 | 0 | 1 | -0.5938738 | -1.646115 | -1.051136 | 0.1768987 | 0.00294444 | -0.4380253 | -0.06746429 | -0.05811189 | -0.2465308 | -0.02015714 | -0.06800641 | -0.1485481 | -0.07911961 | -0.03586952 | -0.02183047 | 883 | PVDF | A. Gheibi, R. Bagherzadeh, A.A. Merati, M. Latifi, Electrical power generation from piezoelectric electrospun nanofibers membranes: electrospinning parameters optimization and effect of membranes thickness on output electrical voltage, J. Polym. Res. 21 (2014) https://doi.org/10.1007/s10965-014-0571-17.
0.24 | 12 | 12 | 12.6984 | 22 | 0 | 1 | 0 | 0 | 0 | 0 | -0.729213 | -0.1810872 | 1.004293 | -0.7892911 | 0.655589 | 0.01514259 | 2.107761 | 0.3505843 | 0.1255976 | -0.0168717 | -0.08291844 | -0.1229469 | -0.05633126 | 0.01195369 | 0.01759037 | 184 | PAN | https://doi.org/10.1002/app.36726
3.75 | 15 | 15 | 12.33877 | 25 | 0 | 0 | 0 | 0 | 0 | 0 | -0.8438137 | -0.2088984 | 1.454442 | -1.54541 | -2.444847 | 0.01507122 | -0.3676318 | 0.07574018 | -0.1470647 | -0.4152023 | 0.227089 | -0.1375201 | 0.1491823 | -0.1198299 | 0.06776779 | 600 | PS | https://doi.org/10.3390/ma8052718
1.23 | 27.7 | 24 | 27.58164 | 23 | 1 | 0 | 0 | 0 | 0 | 1 | -0.5938738 | -1.646115 | -1.051136 | 0.1768987 | 0.00294444 | -0.4380253 | -0.06746429 | -0.05811189 | -0.2465308 | -0.02015714 | -0.06800641 | -0.1485481 | -0.07911961 | -0.03586952 | -0.02183047 | 1100 | PVDF | M. Essalhi, M. Khayet, Self-sustained webs of polyvinylidene fluoride electrospun nanofibers at different electrospinning times: 1. Desalination by direct contact membrane distillation, J. Memb. Sci. 433 (2013) 167–179. https://doi.org/10.1016/j.memsci.2013.01.027
1 | 12.5 | 20 | 12.5 | 21.8 | 0 | 0 | 1 | 0 | 0 | 0 | -0.7917498 | 0.5314229 | 0.8372105 | -0.2262068 | 0.8431983 | 0.1175333 | -0.6692311 | -0.2027478 | -0.03848095 | -0.06584393 | -0.0571116 | 0.006730893 | -0.03037007 | -0.008517202 | -0.142885 | 274 | PVA | DOI: 10.1299/mej.18-00298
0.3 | 10 | 15 | 12.15 | 23.5 | 0 | 0 | 1 | 0 | 0 | 0 | -0.7917498 | 0.5314229 | 0.8372105 | -0.2262068 | 0.8431983 | 0.1175333 | -0.6692311 | -0.2027478 | -0.03848095 | -0.06584393 | -0.0571116 | 0.006730893 | -0.03037007 | -0.008517202 | -0.142885 | 790 | PVA | https://doi.org/10.1002/adv.21869
0.7 | 15 | 20 | 12 | 23 | 0 | 1 | 0 | 0 | 0 | 1 | 0.6003327 | 2.74229 | -1.743921 | -0.5734059 | -0.1931056 | -0.5623657 | 0.1942996 | -0.1269379 | -0.1028666 | -0.09661434 | -0.001161482 | 0.0002574859 | 0.07858183 | 0.02584598 | -0.02879717 | 620 | PCL | doi:10.1166/jnn.2019.16605
2 | 5 | 6 | 15 | 23.3 | 0 | 0 | 1 | 0 | 0 | 1 | -0.4786023 | 1.084652 | 1.033859 | 2.702716 | -0.4696365 | -1.011513 | -0.01825158 | 1.053183 | 0.1732407 | -0.04271386 | 0.3718663 | -0.4485481 | 0.2508307 | 0.6698495 | 0.3719918 | 20360 | Hylon | https://doi.org/10.1002/app.50014
3.75 | 15 | 15 | 12.33877 | 25 | 0 | 0 | 0 | 0 | 0 | 0 | -0.8438137 | -0.2088984 | 1.454442 | -1.54541 | -2.444847 | 0.01507122 | -0.3676318 | 0.07574018 | -0.1470647 | -0.4152023 | 0.227089 | -0.1375201 | 0.1491823 | -0.1198299 | 0.06776779 | 3850 | PS | https://doi.org/10.3390/ma8052718
0.7 | 15 | 30 | 12 | 23 | 0 | 1 | 0 | 0 | 0 | 1 | 0.6003327 | 2.74229 | -1.743921 | -0.5734059 | -0.1931056 | -0.5623657 | 0.1942996 | -0.1269379 | -0.1028666 | -0.09661434 | -0.001161482 | 0.0002574859 | 0.07858183 | 0.02584598 | -0.02879717 | 750 | PCL | doi:10.1166/jnn.2019.16605
1.3 | 20 | 24.5 | 2.214571 | 24 | 0 | 0 | 0 | 1 | 0 | 0 | 0.6003327 | 2.74229 | -1.743921 | -0.5734059 | -0.1931056 | -0.5623657 | 0.1942996 | -0.1269379 | -0.1028666 | -0.09661434 | -0.001161482 | 0.0002574859 | 0.07858183 | 0.02584598 | -0.02879717 | 130 | PCL | https://doi.org/10.3390/ma11112176
16 | 10 | 10 | 13.54992 | 24.19596 | 0 | 0 | 1 | 0 | 0 | 1 | 3.826365 | -0.778482 | 0.8164587 | -0.108051 | 0.1989008 | -0.2516335 | -0.1049253 | -0.02226591 | -0.08633638 | -0.02507536 | 0.01138986 | -0.008824294 | 0.01960998 | -0.01551759 | 0.01445427 | 247 | PVP | doi: 10.1016/j.compositesb.2019.01.094
1.2 | 15 | 16 | 12.33877 | 25 | 0 | 0 | 0 | 0 | 1 | 0 | 0.6003327 | 2.74229 | -1.743921 | -0.5734059 | -0.1931056 | -0.5623657 | 0.1942996 | -0.1269379 | -0.1028666 | -0.09661434 | -0.001161482 | 0.0002574859 | 0.07858183 | 0.02584598 | -0.02879717 | 2080 | PCL | https://doi.org/10.1007/s12221-016-6350-x
0.48 | 15 | 10 | 12.15 | 23.5 | 0 | 0 | 1 | 0 | 1 | 0 | -0.7917498 | 0.5314229 | 0.8372105 | -0.2262068 | 0.8431983 | 0.1175333 | -0.6692311 | -0.2027478 | -0.03848095 | -0.06584393 | -0.0571116 | 0.006730893 | -0.03037007 | -0.008517202 | -0.142885 | 245 | PVA | https://doi.org/10.1021/bm901254n
0.25 | 10 | 17 | 14 | 22 | 0 | 0 | 0 | 0 | 1 | 0 | 3.826365 | -0.778482 | 0.8164587 | -0.108051 | 0.1989008 | -0.2516335 | -0.1049253 | -0.02226591 | -0.08633638 | -0.02507536 | 0.01138986 | -0.008824294 | 0.01960998 | -0.01551759 | 0.01445427 | 718 | PVP | https://doi.org/10.1007/s12221-015-5263-4
0.7 | 15 | 25 | 22 | 23 | 0 | 1 | 0 | 0 | 0 | 1 | 0.6003327 | 2.74229 | -1.743921 | -0.5734059 | -0.1931056 | -0.5623657 | 0.1942996 | -0.1269379 | -0.1028666 | -0.09661434 | -0.001161482 | 0.0002574859 | 0.07858183 | 0.02584598 | -0.02879717 | 4010 | PCL | doi:10.1166/jnn.2019.16605
1 | 8 | 25 | 10 | 22.25 | 0 | 0 | 1 | 0 | 1 | 0 | -0.729213 | -0.1810872 | 1.004293 | -0.7892911 | 0.655589 | 0.01514259 | 2.107761 | 0.3505843 | 0.1255976 | -0.0168717 | -0.08291844 | -0.1229469 | -0.05633126 | 0.01195369 | 0.01759037 | 955 | PAN | https://doi.org/10.1016/j.matdes.2006.12.013
0.5 | 12 | 15 | 11.35589 | 20.65 | 0 | 0 | 1 | 0 | 0 | 1 | -0.5938738 | -1.646115 | -1.051136 | 0.1768987 | 0.00294444 | -0.4380253 | -0.06746429 | -0.05811189 | -0.2465308 | -0.02015714 | -0.06800641 | -0.1485481 | -0.07911961 | -0.03586952 | -0.02183047 | 117 | PVDF | A. Gheibi, R. Bagherzadeh, A.A. Merati, M. Latifi, Electrical power generation from piezoelectric electrospun nanofibers membranes: electrospinning parameters optimization and effect of membranes thickness on output electrical voltage, J. Polym. Res. 21 (2014) https://doi.org/10.1007/s10965-014-0571-11.
3 | 6.5 | 8 | 12.5 | 21.8 | 0 | 0 | 1 | 0 | 0 | 1 | -0.4786023 | 1.084652 | 1.033859 | 2.702716 | -0.4696365 | -1.011513 | -0.01825158 | 1.053183 | 0.1732407 | -0.04271386 | 0.3718663 | -0.4485481 | 0.2508307 | 0.6698495 | 0.3719918 | 4700 | Hylon | https://doi.org/10.1002/app.50014
0.3 | 10 | 5 | 10.9553 | 21.75 | 0 | 0 | 1 | 0 | 0 | 1 | -0.5938738 | -1.646115 | -1.051136 | 0.1768987 | 0.00294444 | -0.4380253 | -0.06746429 | -0.05811189 | -0.2465308 | -0.02015714 | -0.06800641 | -0.1485481 | -0.07911961 | -0.03586952 | -0.02183047 | 884 | PVDF | Z. Zhao, J. Li, X. Yuan, X. Li, Y. Zhang, J. Sheng, Preparation and properties of electrospun poly(vinylidene fluoride) membranes, J. Appl. Polym. Sci. 97 (2005) 466–474. https://doi.org/10.1002/app.21765
1 | 20 | 20 | 10.64354 | 20 | 0 | 1 | 0 | 0 | 1 | 0 | -0.2877939 | 0.7640399 | 0.1158507 | -0.2298003 | 0.09982469 | 1.200728 | 0.1788559 | -0.2469533 | -1.59742 | 2.498952 | 2.387232 | 0.02197203 | -0.4714045 | -0.5065686 | 0.3587761 | 550 | PAM14 | https://doi.org/10.1177/0883911508093357
4 | 10 | 10 | 13.54992 | 24.19596 | 0 | 0 | 1 | 0 | 0 | 1 | 3.826365 | -0.778482 | 0.8164587 | -0.108051 | 0.1989008 | -0.2516335 | -0.1049253 | -0.02226591 | -0.08633638 | -0.02507536 | 0.01138986 | -0.008824294 | 0.01960998 | -0.01551759 | 0.01445427 | 232 | PVP | doi: 10.1016/j.compositesb.2019.01.094
2 | 20 | 10 | 0.225 | 24.1 | 1 | 0 | 0 | 0 | 0 | 0 | -0.4030221 | -1.05838 | -0.4941116 | 0.05210657 | 0.009211803 | 0.05464018 | 0.03277135 | 0.04763128 | 0.6316666 | 0.05550494 | 0.4645626 | 1.197436 | 0.8140889 | 0.4151342 | 0.1156715 | 4000 | PPCL | https://doi.org/10.1002/app.48199
3 | 12 | 10 | 10 | 29.85 | 0 | 0 | 0 | 0 | 0 | 1 | 3.826365 | -0.778482 | 0.8164587 | -0.108051 | 0.1989008 | -0.2516335 | -0.1049253 | -0.02226591 | -0.08633638 | -0.02507536 | 0.01138986 | -0.008824294 | 0.01960998 | -0.01551759 | 0.01445427 | 970 | PVP | https://link.springer.com/article/10.1007/s10853-008-3010-6
1.2 | 10 | 20 | 8 | 20.675 | 0 | 0 | 1 | 0 | 0 | 1 | -0.4904068 | 1.154841 | 1.076391 | 2.998732 | -0.6000695 | -1.010908 | -0.01986489 | 1.64921 | 0.1402561 | 0.03680337 | -0.02280047 | 0.3426125 | -0.1525102 | -1.063753 | -0.2198596 | 120 | Chitosan | 10.1007/s10924-023-02837-7
1.8 | 15 | 15 | 12.33877 | 25 | 0 | 1 | 0 | 1 | 0 | 0 | 0.3693534 | -0.3057509 | -1.044578 | 0.2794969 | -0.0958407 | 1.293055 | -0.1347429 | -0.133002 | 1.783772 | -0.241678 | 0.6395041 | -0.4438446 | -0.4246924 | -0.370892 | -0.1438801 | 187 | PDLLA | https://doi.org/10.1002/app.25464
1 | 35 | 15 | 12.34851 | 60 | 0 | 0 | 0 | 0 | 0 | 1 | -0.8438137 | -0.2088984 | 1.454442 | -1.54541 | -2.444847 | 0.01507122 | -0.3676318 | 0.07574018 | -0.1470647 | -0.4152023 | 0.227089 | -0.1375201 | 0.1491823 | -0.1198299 | 0.06776779 | 2300 | PS | https://www.sciencedirect.com/science/article/pii/S0032386112008476
1 | 15 | 15 | 4.8572 | 25 | 0 | 0 | 1 | 0 | 1 | 0 | 0.3693534 | -0.3057509 | -1.044578 | 0.2794969 | -0.0958407 | 1.293055 | -0.1347429 | -0.133002 | 1.783772 | -0.241678 | 0.6395041 | -0.4438446 | -0.4246924 | -0.370892 | -0.1438801 | 324 | PLA | https://doi.org/10.1007/s10965-020-02215-0
3 | 18 | 15 | 7 | 9.85 | 0 | 0 | 0 | 0 | 0 | 1 | 3.826365 | -0.778482 | 0.8164587 | -0.108051 | 0.1989008 | -0.2516335 | -0.1049253 | -0.02226591 | -0.08633638 | -0.02507536 | 0.01138986 | -0.008824294 | 0.01960998 | -0.01551759 | 0.01445427 | 380 | PVP | https://link.springer.com/article/10.1007/s10853-008-3010-6
1 | 12.5 | 17.5 | 12.5 | 21.8 | 0 | 0 | 1 | 0 | 0 | 0 | -0.7917498 | 0.5314229 | 0.8372105 | -0.2262068 | 0.8431983 | 0.1175333 | -0.6692311 | -0.2027478 | -0.03848095 | -0.06584393 | -0.0571116 | 0.006730893 | -0.03037007 | -0.008517202 | -0.142885 | 297 | PVA | DOI: 10.1299/mej.18-00298
1 | 15 | 18 | 45 | 35 | 0 | 0 | 0 | 0 | 1 | 0 | 0.526322 | 0.04838852 | -1.033215 | 0.5143761 | -0.217046 | 3.34989 | -0.07898479 | 1.45909 | -0.9061783 | -0.2765999 | -0.6272339 | 0.1797551 | 0.1555446 | 0.128663 | 0.01639039 | 700 | Silk | https://doi.org/10.1016/j.bioactmat.2020.01.010
1 | 25 | 17.5 | 5 | 23.5 | 0 | 0 | 1 | 0 | 0 | 1 | -0.4904068 | 1.154841 | 1.076391 | 2.998732 | -0.6000695 | -1.010908 | -0.01986489 | 1.64921 | 0.1402561 | 0.03680337 | -0.02280047 | 0.3426125 | -0.1525102 | -1.063753 | -0.2198596 | 174 | Chitosan | https://doi.org/10.2174/157341311795542570
1 | 13 | 10 | 10 | 27.905 | 0 | 0 | 1 | 1 | 0 | 0 | 3.826365 | -0.778482 | 0.8164587 | -0.108051 | 0.1989008 | -0.2516335 | -0.1049253 | -0.02226591 | -0.08633638 | -0.02507536 | 0.01138986 | -0.008824294 | 0.01960998 | -0.01551759 | 0.01445427 | 1252 | PVP | https://doi.org/10.1155/2020/4090747
0.18 | 12 | 7.5 | 21.34472 | 22.2 | 0 | 0 | 1 | 0 | 0 | 1 | -0.5938738 | -1.646115 | -1.051136 | 0.1768987 | 0.00294444 | -0.4380253 | -0.06746429 | -0.05811189 | -0.2465308 | -0.02015714 | -0.06800641 | -0.1485481 | -0.07911961 | -0.03586952 | -0.02183047 | 366 | PVDF | H. Jing, X. Du, Y. Jiang, Control of diameter and morphology of poly(vinylidene fluoride) nanofibers fabricated by electrospinning, 2009 Int. Conf. Opt. Instruments Technol. Adv. Sens. Technol. Appl. 7508 (2009) 750814. https://doi.org/10.1117/12.837927
0.6 | 10 | 12 | 13.03031 | 23 | 0 | 0 | 0 | 0 | 1 | 0 | 0.6003327 | 2.74229 | -1.743921 | -0.5734059 | -0.1931056 | -0.5623657 | 0.1942996 | -0.1269379 | -0.1028666 | -0.09661434 | -0.001161482 | 0.0002574859 | 0.07858183 | 0.02584598 | -0.02879717 | 451 | PCL | https://doi.org/10.1016/j.jcis.2016.02.048
1 | 16 | 25 | 22 | 21.5 | 0 | 0 | 1 | 0 | 0 | 1 | 0.526322 | 0.04838852 | -1.033215 | 0.5143761 | -0.217046 | 3.34989 | -0.07898479 | 1.45909 | -0.9061783 | -0.2765999 | -0.6272339 | 0.1797551 | 0.1555446 | 0.128663 | 0.01639039 | 499 | Gelatin | https://doi.org/10.1002/pc.25545
10 | 14 | 16 | 13.54992 | 24.19596 | 0 | 0 | 1 | 0 | 0 | 1 | 3.826365 | -0.778482 | 0.8164587 | -0.108051 | 0.1989008 | -0.2516335 | -0.1049253 | -0.02226591 | -0.08633638 | -0.02507536 | 0.01138986 | -0.008824294 | 0.01960998 | -0.01551759 | 0.01445427 | 1122 | PVP | doi: 10.1016/j.compositesb.2019.01.094
1.3 | 20 | 15 | 0.2812 | 24.1 | 1 | 0 | 0 | 1 | 0 | 0 | -0.4030221 | -1.05838 | -0.4941116 | 0.05210657 | 0.009211803 | 0.05464018 | 0.03277135 | 0.04763128 | 0.6316666 | 0.05550494 | 0.4645626 | 1.197436 | 0.8140889 | 0.4151342 | 0.1156715 | 2400 | PPCL | https://doi.org/10.1002/app.48199
0.8 | 13 | 13 | 8 | 20.675 | 0 | 0 | 1 | 1 | 0 | 0 | 3.826365 | -0.778482 | 0.8164587 | -0.108051 | 0.1989008 | -0.2516335 | -0.1049253 | -0.02226591 | -0.08633638 | -0.02507536 | 0.01138986 | -0.008824294 | 0.01960998 | -0.01551759 | 0.01445427 | 819 | PVP | https://doi.org/10.1155/2020/4090747
0.24 | 12 | 6 | 24.01281 | 24.8 | 0 | 0 | 1 | 0 | 0 | 1 | -0.5938738 | -1.646115 | -1.051136 | 0.1768987 | 0.00294444 | -0.4380253 | -0.06746429 | -0.05811189 | -0.2465308 | -0.02015714 | -0.06800641 | -0.1485481 | -0.07911961 | -0.03586952 | -0.02183047 | 1228 | PVDF | H. Jing, X. Du, Y. Jiang, Control of diameter and morphology of poly(vinylidene fluoride) nanofibers fabricated by electrospinning, 2009 Int. Conf. Opt. Instruments Technol. Adv. Sens. Technol. Appl. 7508 (2009) 750814. https://doi.org/10.1117/12.837955
0.25 | 12.5 | 22.5 | 10 | 20 | 1 | 0 | 0 | 1 | 0 | 0 | -0.7917498 | 0.5314229 | 0.8372105 | -0.2262068 | 0.8431983 | 0.1175333 | -0.6692311 | -0.2027478 | -0.03848095 | -0.06584393 | -0.0571116 | 0.006730893 | -0.03037007 | -0.008517202 | -0.142885 | 260.71 | PVA | https://doi.org/10.1007/s11814-009-0309-1
0.48 | 15 | 10 | 12.15 | 23.5 | 0 | 0 | 1 | 1 | 0 | 0 | -0.7917498 | 0.5314229 | 0.8372105 | -0.2262068 | 0.8431983 | 0.1175333 | -0.6692311 | -0.2027478 | -0.03848095 | -0.06584393 | -0.0571116 | 0.006730893 | -0.03037007 | -0.008517202 | -0.142885 | 274 | PVA | https://doi.org/10.1021/bm901254n
5 | 12 | 12 | 13.03031 | 23 | 0 | 0 | 0 | 0 | 1 | 0 | 0.6003327 | 2.74229 | -1.743921 | -0.5734059 | -0.1931056 | -0.5623657 | 0.1942996 | -0.1269379 | -0.1028666 | -0.09661434 | -0.001161482 | 0.0002574859 | 0.07858183 | 0.02584598 | -0.02879717 | 630 | PCL | https://doi.org/10.1016/j.jcis.2016.02.048
1 | 20 | 15 | 0.2812 | 24.1 | 1 | 0 | 0 | 1 | 0 | 0 | -0.4030221 | -1.05838 | -0.4941116 | 0.05210657 | 0.009211803 | 0.05464018 | 0.03277135 | 0.04763128 | 0.6316666 | 0.05550494 | 0.4645626 | 1.197436 | 0.8140889 | 0.4151342 | 0.1156715 | 2300 | PPCL | https://doi.org/10.1002/app.48199
4 | 15 | 20 | 21.16402 | 22.2 | 0 | 0 | 1 | 0 | 0 | 1 | -0.5938738 | -1.646115 | -1.051136 | 0.1768987 | 0.00294444 | -0.4380253 | -0.06746429 | -0.05811189 | -0.2465308 | -0.02015714 | -0.06800641 | -0.1485481 | -0.07911961 | -0.03586952 | -0.02183047 | 578.4 | PVDF | C. Ribeiro, V. Sencadas, J.L.G. Ribelles, S. Lanceros-Méndez, Influence of processing conditions on polymorphism and nanofiber morphology of electroactive poly(vinylidene fluoride) electrospun membranes, Soft Mater. 8 (2010) 274–287. https://doi.org/10.1080/1539445X.2010.495637
0.5 | 18 | 15 | 10 | 25 | 0 | 0 | 0 | 0 | 0 | 1 | -0.729213 | -0.1810872 | 1.004293 | -0.7892911 | 0.655589 | 0.01514259 | 2.107761 | 0.3505843 | 0.1255976 | -0.0168717 | -0.08291844 | -0.1229469 | -0.05633126 | 0.01195369 | 0.01759037 | 213 | PAN | https://doi.org/10.3390/polym15132813
0.6 | 15 | 15 | 14.17248 | 22.25 | 0 | 1 | 0 | 0 | 1 | 0 | -0.7917498 | 0.5314229 | 0.8372105 | -0.2262068 | 0.8431983 | 0.1175333 | -0.6692311 | -0.2027478 | -0.03848095 | -0.06584393 | -0.0571116 | 0.006730893 | -0.03037007 | -0.008517202 | -0.142885 | 74 | PVA | https://doi.org/10.1016/j.ijpharm.2013.07.078
1.08 | 15 | 35 | 19.95211 | 23.55 | 0 | 0 | 1 | 0 | 0 | 1 | -0.5938738 | -1.646115 | -1.051136 | 0.1768987 | 0.00294444 | -0.4380253 | -0.06746429 | -0.05811189 | -0.2465308 | -0.02015714 | -0.06800641 | -0.1485481 | -0.07911961 | -0.03586952 | -0.02183047 | 55 | PVDF | K. Castkova, J. Kastyl, D. Sobola, J. Petrus, E. Stastna, Structure – Properties Relationship of Electrospun PVDF Fibers, (n.d.)
2 | 7.5 | 20 | 12.15 | 23.5 | 0 | 0 | 1 | 0 | 0 | 0 | -0.7917498 | 0.5314229 | 0.8372105 | -0.2262068 | 0.8431983 | 0.1175333 | -0.6692311 | -0.2027478 | -0.03848095 | -0.06584393 | -0.0571116 | 0.006730893 | -0.03037007 | -0.008517202 | -0.142885 | 316 | PVA | https://doi.org/10.1299/mej.18-00298
0.25 | 20 | 13 | 18 | 22 | 0 | 0 | 0 | 0 | 1 | 0 | 3.826365 | -0.778482 | 0.8164587 | -0.108051 | 0.1989008 | -0.2516335 | -0.1049253 | -0.02226591 | -0.08633638 | -0.02507536 | 0.01138986 | -0.008824294 | 0.01960998 | -0.01551759 | 0.01445427 | 2661 | PVP | https://doi.org/10.1007/s12221-015-5263-4
0.25 | 10 | 13 | 10 | 22 | 0 | 0 | 0 | 0 | 1 | 0 | 3.826365 | -0.778482 | 0.8164587 | -0.108051 | 0.1989008 | -0.2516335 | -0.1049253 | -0.02226591 | -0.08633638 | -0.02507536 | 0.01138986 | -0.008824294 | 0.01960998 | -0.01551759 | 0.01445427 | 103 | PVP | https://doi.org/10.1007/s12221-015-5263-4
1 | 10 | 15 | 14.17248 | 22.25 | 0 | 0 | 1 | 0 | 0 | 0 | -0.8438137 | -0.2088984 | 1.454442 | -1.54541 | -2.444847 | 0.01507122 | -0.3676318 | 0.07574018 | -0.1470647 | -0.4152023 | 0.227089 | -0.1375201 | 0.1491823 | -0.1198299 | 0.06776779 | 4284 | PS | https://doi.org/10.1016/j.polymer.2008.09.025
1 | 35 | 15 | 17.50968 | 40 | 0 | 0 | 0 | 0 | 0 | 1 | -0.8438137 | -0.2088984 | 1.454442 | -1.54541 | -2.444847 | 0.01507122 | -0.3676318 | 0.07574018 | -0.1470647 | -0.4152023 | 0.227089 | -0.1375201 | 0.1491823 | -0.1198299 | 0.06776779 | 1500 | PS | https://www.sciencedirect.com/science/article/pii/S0032386112008476
0.3 | 20 | 20 | 12 | 20 | 1 | 0 | 0 | 0 | 0 | 0 | -0.7917498 | 0.5314229 | 0.8372105 | -0.2262068 | 0.8431983 | 0.1175333 | -0.6692311 | -0.2027478 | -0.03848095 | -0.06584393 | -0.0571116 | 0.006730893 | -0.03037007 | -0.008517202 | -0.142885 | 327.77 | PVA | https://doi.org/10.1007/s11814-009-0309-1
16 | 18 | 10 | 13.54992 | 24.19596 | 0 | 0 | 1 | 0 | 0 | 1 | 3.826365 | -0.778482 | 0.8164587 | -0.108051 | 0.1989008 | -0.2516335 | -0.1049253 | -0.02226591 | -0.08633638 | -0.02507536 | 0.01138986 | -0.008824294 | 0.01960998 | -0.01551759 | 0.01445427 | 3121 | PVP | doi: 10.1016/j.compositesb.2019.01.094
0.5 | 10 | 18 | 10.582 | 22.25 | 0 | 0 | 1 | 0 | 0 | 1 | 0.6003327 | 2.74229 | -1.743921 | -0.5734059 | -0.1931056 | -0.5623657 | 0.1942996 | -0.1269379 | -0.1028666 | -0.09661434 | -0.001161482 | 0.0002574859 | 0.07858183 | 0.02584598 | -0.02879717 | 313 | PCL | DOI10.1007/s00521-017-2996-6
1.2 | 10 | 15 | 1 | 75 | 0 | 0 | 1 | 0 | 0 | 1 | 0.526322 | 0.04838852 | -1.033215 | 0.5143761 | -0.217046 | 3.34989 | -0.07898479 | 1.45909 | -0.9061783 | -0.2765999 | -0.6272339 | 0.1797551 | 0.1555446 | 0.128663 | 0.01639039 | 450 | Silk | https://doi.org/10.1002/app.29808
0.2 | 20 | 12 | 3.75 | 23 | 1 | 0 | 0 | 1 | 0 | 0 | -0.5018019 | 0.8114511 | 0.1185469 | 0.08469278 | 0.3189119 | -0.3102633 | -0.3516899 | 0.1049141 | 0.1616389 | 0.1330691 | -0.383308 | 0.2764309 | -0.07674455 | 0.2665524 | 1.220762 | 291 | PEO | https://doi.org/10.3390/pr7120948
0.48 | 18 | 16 | 12 | 24.35 | 0 | 0 | 1 | 0 | 0 | 1 | -0.729213 | -0.1810872 | 1.004293 | -0.7892911 | 0.655589 | 0.01514259 | 2.107761 | 0.3505843 | 0.1255976 | -0.0168717 | -0.08291844 | -0.1229469 | -0.05633126 | 0.01195369 | 0.01759037 | 255.6 | PAN | https://doi.org/10.1515/epoly-2022-8106
0.3 | 20 | 17 | 12.15 | 23.5 | 0 | 0 | 1 | 0 | 0 | 1 | -0.8438137 | -0.2088984 | 1.454442 | -1.54541 | -2.444847 | 0.01507122 | -0.3676318 | 0.07574018 | -0.1470647 | -0.4152023 | 0.227089 | -0.1375201 | 0.1491823 | -0.1198299 | 0.06776779 | 189 | PS | https://doi.org/10.1002/adv.21947
1.6 | 20 | 15 | 0.2812 | 24.1 | 1 | 0 | 0 | 0 | 0 | 0 | -0.4030221 | -1.05838 | -0.4941116 | 0.05210657 | 0.009211803 | 0.05464018 | 0.03277135 | 0.04763128 | 0.6316666 | 0.05550494 | 0.4645626 | 1.197436 | 0.8140889 | 0.4151342 | 0.1156715 | 2600 | PPCL | https://doi.org/10.1002/app.48199
0.5 | 10 | 15 | 12.6984 | 21.8 | 0 | 0 | 1 | 0 | 0 | 1 | 0.6003327 | 2.74229 | -1.743921 | -0.5734059 | -0.1931056 | -0.5623657 | 0.1942996 | -0.1269379 | -0.1028666 | -0.09661434 | -0.001161482 | 0.0002574859 | 0.07858183 | 0.02584598 | -0.02879717 | 359 | PCL | DOI10.1007/s00521-017-2996-6
0.2 | 20 | 25 | 12 | 20 | 1 | 0 | 0 | 1 | 0 | 0 | -0.7917498 | 0.5314229 | 0.8372105 | -0.2262068 | 0.8431983 | 0.1175333 | -0.6692311 | -0.2027478 | -0.03848095 | -0.06584393 | -0.0571116 | 0.006730893 | -0.03037007 | -0.008517202 | -0.142885 | 321.78 | PVA | https://doi.org/10.1007/s11814-009-0309-1
0.5 | 15 | 11.5 | 22.71179 | 22 | 0 | 0 | 1 | 0 | 0 | 1 | -0.5938738 | -1.646115 | -1.051136 | 0.1768987 | 0.00294444 | -0.4380253 | -0.06746429 | -0.05811189 | -0.2465308 | -0.02015714 | -0.06800641 | -0.1485481 | -0.07911961 | -0.03586952 | -0.02183047 | 492 | PVDF | A. Gheibi, R. Bagherzadeh, A.A. Merati, M. Latifi, Electrical power generation from piezoelectric electrospun nanofibers membranes: electrospinning parameters optimization and effect of membranes thickness on output electrical voltage, J. Polym. Res. 21 (2014) https://doi.org/10.1007/s10965-014-0571-20.
0.6 | 15 | 13 | 10 | 27.905 | 0 | 0 | 1 | 0 | 0 | 0 | 3.826365 | -0.778482 | 0.8164587 | -0.108051 | 0.1989008 | -0.2516335 | -0.1049253 | -0.02226591 | -0.08633638 | -0.02507536 | 0.01138986 | -0.008824294 | 0.01960998 | -0.01551759 | 0.01445427 | 1048 | PVP | https://doi.org/10.1155/2020/4090747
1 | 15 | 18 | 5 | 23.95 | 0 | 0 | 1 | 1 | 0 | 0 | -0.729213 | -0.1810872 | 1.004293 | -0.7892911 | 0.655589 | 0.01514259 | 2.107761 | 0.3505843 | 0.1255976 | -0.0168717 | -0.08291844 | -0.1229469 | -0.05633126 | 0.01195369 | 0.01759037 | 120 | PAN | DOI10.1002/app.32569
1.2 | 15 | 17.75 | 5 | 23 | 0 | 0 | 0 | 1 | 0 | 0 | -0.7917498 | 0.5314229 | 0.8372105 | -0.2262068 | 0.8431983 | 0.1175333 | -0.6692311 | -0.2027478 | -0.03848095 | -0.06584393 | -0.0571116 | 0.006730893 | -0.03037007 | -0.008517202 | -0.142885 | 205 | PVA | https://doi.org/10.1016/j.molliq.2023.122819
1.5 | 10 | 17.5 | 12.15 | 23.5 | 0 | 0 | 1 | 1 | 0 | 0 | -0.7917498 | 0.5314229 | 0.8372105 | -0.2262068 | 0.8431983 | 0.1175333 | -0.6692311 | -0.2027478 | -0.03848095 | -0.06584393 | -0.0571116 | 0.006730893 | -0.03037007 | -0.008517202 | -0.142885 | 220 | PVA | https://doi.org/10.1299/mej.18-00298
1.2 | 15 | 17.75 | 20 | 23 | 0 | 0 | 0 | 0 | 0 | 0 | -0.7917498 | 0.5314229 | 0.8372105 | -0.2262068 | 0.8431983 | 0.1175333 | -0.6692311 | -0.2027478 | -0.03848095 | -0.06584393 | -0.0571116 | 0.006730893 | -0.03037007 | -0.008517202 | -0.142885 | 170 | PVA | https://doi.org/10.1016/j.molliq.2023.122819
0.7 | 16 | 15 | 35.21209 | 27 | 0 | 0 | 1 | 0 | 0 | 1 | -0.5938738 | -1.646115 | -1.051136 | 0.1768987 | 0.00294444 | -0.4380253 | -0.06746429 | -0.05811189 | -0.2465308 | -0.02015714 | -0.06800641 | -0.1485481 | -0.07911961 | -0.03586952 | -0.02183047 | 509.8 | PVDF | A.S. Motamedi, H. Mirzadeh, F. Hajiesmaeilbaigi, S. Bagheri-Khoulenjani, M. Shokrgozar, Effect of electrospinning parameters on morphological properties of PVDF nanofibrous scaffolds, Prog. Biomater. 6 (2017) 113–123. https://doi.org/10.1007/s40204-017-0071-6
1 | 15 | 12 | 14.17248 | 22.25 | 0 | 0 | 1 | 0 | 1 | 0 | -0.5938738 | -1.646115 | -1.051136 | 0.1768987 | 0.00294444 | -0.4380253 | -0.06746429 | -0.05811189 | -0.2465308 | -0.02015714 | -0.06800641 | -0.1485481 | -0.07911961 | -0.03586952 | -0.02183047 | 98 | PVDF | https://doi.org/10.1007/s10853-013-7341-6
3.6 | 20 | 25 | 1.11 | 35 | 0 | 0 | 1 | 0 | 0 | 1 | -0.4904068 | 1.154841 | 1.076391 | 2.998732 | -0.6000695 | -1.010908 | -0.01986489 | 1.64921 | 0.1402561 | 0.03680337 | -0.02280047 | 0.3426125 | -0.1525102 | -1.063753 | -0.2198596 | 820 | Chitosan | 10.1007/s10924-023-02837-7
2 | 10 | 12 | 12.15 | 23.5 | 0 | 0 | 1 | 0 | 1 | 0 | -0.0906565 | 0.7034779 | 0.9375311 | 3.150492 | -1.237848 | 0.9866192 | 1.295077 | -3.266105 | -0.4969889 | -0.3635668 | -0.3913773 | 0.4277988 | -0.07875415 | -0.1986903 | 0.06420416 | 801 | CA | https://doi.org/10.1016/j.jafr.2019.100015
1 | 17.5 | 25 | 15 | 22.25 | 0 | 0 | 1 | 0 | 0 | 0 | 0.6003327 | 2.74229 | -1.743921 | -0.5734059 | -0.1931056 | -0.5623657 | 0.1942996 | -0.1269379 | -0.1028666 | -0.09661434 | -0.001161482 | 0.0002574859 | 0.07858183 | 0.02584598 | -0.02879717 | 1500 | PCL | https://doi.org/10.1142/S1793048006000148
1 | 13 | 8 | 15 | 23.5 | 0 | 1 | 0 | 0 | 0 | 1 | 0.06459556 | -0.2054251 | 0.4964237 | -0.6768266 | -2.117889 | -0.3170624 | -0.2061078 | 0.246384 | 0.9351303 | 1.819651 | -1.316205 | 1.373581 | -2.12688 | 1.000925 | -0.769807 | 211 | PI | https://doi.org/10.1016/j.mtcomm.2017.12.003
1.5 | 12.5 | 15 | 12.15 | 23.5 | 0 | 0 | 1 | 0 | 0 | 0 | -0.7917498 | 0.5314229 | 0.8372105 | -0.2262068 | 0.8431983 | 0.1175333 | -0.6692311 | -0.2027478 | -0.03848095 | -0.06584393 | -0.0571116 | 0.006730893 | -0.03037007 | -0.008517202 | -0.142885 | 277 | PVA | https://doi.org/10.1299/mej.18-00298
0.3 | 12 | 15 | 10 | 25 | 0 | 0 | 0 | 0 | 0 | 1 | -0.729213 | -0.1810872 | 1.004293 | -0.7892911 | 0.655589 | 0.01514259 | 2.107761 | 0.3505843 | 0.1255976 | -0.0168717 | -0.08291844 | -0.1229469 | -0.05633126 | 0.01195369 | 0.01759037 | 280 | PAN | https://doi.org/10.3390/polym15132813
0.7 | 15 | 20 | 4 | 23 | 0 | 1 | 0 | 0 | 0 | 1 | 0.6003327 | 2.74229 | -1.743921 | -0.5734059 | -0.1931056 | -0.5623657 | 0.1942996 | -0.1269379 | -0.1028666 | -0.09661434 | -0.001161482 | 0.0002574859 | 0.07858183 | 0.02584598 | -0.02879717 | 400 | PCL | doi:10.1166/jnn.2019.16605
0.4 | 15 | 25 | 10 | 20 | 1 | 0 | 0 | 1 | 0 | 0 | -0.7917498 | 0.5314229 | 0.8372105 | -0.2262068 | 0.8431983 | 0.1175333 | -0.6692311 | -0.2027478 | -0.03848095 | -0.06584393 | -0.0571116 | 0.006730893 | -0.03037007 | -0.008517202 | -0.142885 | 286.96 | PVA | https://doi.org/10.1007/s11814-009-0309-1
1 | 20 | 10 | 0.2812 | 24.1 | 1 | 0 | 0 | 1 | 0 | 0 | -0.4030221 | -1.05838 | -0.4941116 | 0.05210657 | 0.009211803 | 0.05464018 | 0.03277135 | 0.04763128 | 0.6316666 | 0.05550494 | 0.4645626 | 1.197436 | 0.8140889 | 0.4151342 | 0.1156715 | 2600 | PPCL | https://doi.org/10.1002/app.48199
0.25 | 14 | 20 | 5 | 23.95 | 0 | 0 | 1 | 1 | 0 | 0 | 0.6966938 | 1.740186 | -1.489338 | -0.5098714 | -0.5780897 | -0.05776387 | 0.7032308 | 0.3608922 | -0.3932274 | -0.05077565 | -0.04544455 | 0.4695177 | 0.1262582 | -0.4493455 | -1.057954 | 27 | PA6 | https://doi.org/10.1016/j.jestch.2020.12.017
1.2 | 10 | 15 | 12 | 50 | 0 | 0 | 1 | 0 | 0 | 1 | 0.526322 | 0.04838852 | -1.033215 | 0.5143761 | -0.217046 | 3.34989 | -0.07898479 | 1.45909 | -0.9061783 | -0.2765999 | -0.6272339 | 0.1797551 | 0.1555446 | 0.128663 | 0.01639039 | 173 | Silk | https://doi.org/10.1002/app.29808
0.2 | 20 | 25 | 34 | 23 | 1 | 0 | 0 | 1 | 0 | 0 | -0.5018019 | 0.8114511 | 0.1185469 | 0.08469278 | 0.3189119 | -0.3102633 | -0.3516899 | 0.1049141 | 0.1616389 | 0.1330691 | -0.383308 | 0.2764309 | -0.07674455 | 0.2665524 | 1.220762 | 326 | PEO | https://doi.org/10.3390/pr7120948
0.7 | 15 | 25 | 6 | 23 | 0 | 1 | 0 | 0 | 0 | 1 | 0.6003327 | 2.74229 | -1.743921 | -0.5734059 | -0.1931056 | -0.5623657 | 0.1942996 | -0.1269379 | -0.1028666 | -0.09661434 | -0.001161482 | 0.0002574859 | 0.07858183 | 0.02584598 | -0.02879717 | 350 | PCL | doi:10.1166/jnn.2019.16605
0.2 | 15 | 25 | 8 | 20 | 1 | 0 | 0 | 1 | 0 | 0 | -0.7917498 | 0.5314229 | 0.8372105 | -0.2262068 | 0.8431983 | 0.1175333 | -0.6692311 | -0.2027478 | -0.03848095 | -0.06584393 | -0.0571116 | 0.006730893 | -0.03037007 | -0.008517202 | -0.142885 | 202.62 | PVA | https://doi.org/10.1007/s11814-009-0309-1
0.2 | 15 | 15 | 12 | 20 | 1 | 0 | 0 | 1 | 0 | 0 | -0.7917498 | 0.5314229 | 0.8372105 | -0.2262068 | 0.8431983 | 0.1175333 | -0.6692311 | -0.2027478 | -0.03848095 | -0.06584393 | -0.0571116 | 0.006730893 | -0.03037007 | -0.008517202 | -0.142885 | 271.93 | PVA | https://doi.org/10.1007/s11814-009-0309-1
3 | 15 | 28 | 7 | 24.365 | 0 | 1 | 0 | 0 | 0 | 1 | -0.5018019 | 0.8114511 | 0.1185469 | 0.08469278 | 0.3189119 | -0.3102633 | -0.3516899 | 0.1049141 | 0.1616389 | 0.1330691 | -0.383308 | 0.2764309 | -0.07674455 | 0.2665524 | 1.220762 | 260 | PEO | DOI 10.1007/s10853-013-7544-x
1 | 14 | 13.5 | 12.15 | 23.5 | 0 | 0 | 0 | 0 | 0 | 1 | 0.6003327 | 2.74229 | -1.743921 | -0.5734059 | -0.1931056 | -0.5623657 | 0.1942996 | -0.1269379 | -0.1028666 | -0.09661434 | -0.001161482 | 0.0002574859 | 0.07858183 | 0.02584598 | -0.02879717 | 650 | PCL | https://doi.org/10.1021/la702449k
0.8 | 10 | 10 | 10 | 27.905 | 0 | 0 | 1 | 0 | 1 | 0 | 3.826365 | -0.778482 | 0.8164587 | -0.108051 | 0.1989008 | -0.2516335 | -0.1049253 | -0.02226591 | -0.08633638 | -0.02507536 | 0.01138986 | -0.008824294 | 0.01960998 | -0.01551759 | 0.01445427 | 1527 | PVP | https://doi.org/10.1155/2020/4090747
0.7 | 15 | 30 | 9 | 23 | 0 | 1 | 0 | 0 | 0 | 1 | 0.6003327 | 2.74229 | -1.743921 | -0.5734059 | -0.1931056 | -0.5623657 | 0.1942996 | -0.1269379 | -0.1028666 | -0.09661434 | -0.001161482 | 0.0002574859 | 0.07858183 | 0.02584598 | -0.02879717 | 550 | PCL | doi:10.1166/jnn.2019.16605
0.48 | 12 | 7.5 | 24.01281 | 24.8 | 0 | 0 | 1 | 0 | 0 | 1 | -0.5938738 | -1.646115 | -1.051136 | 0.1768987 | 0.00294444 | -0.4380253 | -0.06746429 | -0.05811189 | -0.2465308 | -0.02015714 | -0.06800641 | -0.1485481 | -0.07911961 | -0.03586952 | -0.02183047 | 1292 | PVDF | H. Jing, X. Du, Y. Jiang, Control of diameter and morphology of poly(vinylidene fluoride) nanofibers fabricated by electrospinning, 2009 Int. Conf. Opt. Instruments Technol. Adv. Sens. Technol. Appl. 7508 (2009) 750814. https://doi.org/10.1117/12.837940
1 | 15 | 16 | 9 | 20.95 | 0 | 0 | 1 | 0 | 0 | 1 | -0.729213 | -0.1810872 | 1.004293 | -0.7892911 | 0.655589 | 0.01514259 | 2.107761 | 0.3505843 | 0.1255976 | -0.0168717 | -0.08291844 | -0.1229469 | -0.05633126 | 0.01195369 | 0.01759037 | 470 | PAN | https://doi.org/10.1016/j.carbon.2010.12.056
1.6 | 17 | 10 | 0.2812 | 24.1 | 1 | 0 | 0 | 1 | 0 | 0 | -0.4030221 | -1.05838 | -0.4941116 | 0.05210657 | 0.009211803 | 0.05464018 | 0.03277135 | 0.04763128 | 0.6316666 | 0.05550494 | 0.4645626 | 1.197436 | 0.8140889 | 0.4151342 | 0.1156715 | 3100 | PPCL | https://doi.org/10.1002/app.48199
3 | 18 | 15 | 7 | 29.85 | 0 | 1 | 0 | 0 | 0 | 1 | 3.826365 | -0.778482 | 0.8164587 | -0.108051 | 0.1989008 | -0.2516335 | -0.1049253 | -0.02226591 | -0.08633638 | -0.02507536 | 0.01138986 | -0.008824294 | 0.01960998 | -0.01551759 | 0.01445427 | 530 | PVP | https://link.springer.com/article/10.1007/s10853-008-3010-6
1.3 | 20 | 20 | 0.2812 | 24.1 | 1 | 0 | 0 | 1 | 0 | 0 | -0.4030221 | -1.05838 | -0.4941116 | 0.05210657 | 0.009211803 | 0.05464018 | 0.03277135 | 0.04763128 | 0.6316666 | 0.05550494 | 0.4645626 | 1.197436 | 0.8140889 | 0.4151342 | 0.1156715 | 2600 | PPCL | https://doi.org/10.1002/app.48199
0.9 | 18 | 50 | 14.9413 | 23 | 0 | 0 | 0 | 0 | 0 | 1 | -0.5938738 | -1.646115 | -1.051136 | 0.1768987 | 0.00294444 | -0.4380253 | -0.06746429 | -0.05811189 | -0.2465308 | -0.02015714 | -0.06800641 | -0.1485481 | -0.07911961 | -0.03586952 | -0.02183047 | 73 | PVDF | G. Zhu, L.Y. Zhao, L.T. Zhu, X.Y. Deng, W.L. Chen, Effect of Experimental Parameters on Nanofiber Diameter from Electrospinning with Wire Electrodes, IOP Conf. Ser. Mater. Sci. Eng. 230 (2017). https://doi.org/10.1088/1757-899X/230/1/012050
0.5 | 20 | 35 | 18.5291 | 23.4 | 0 | 0 | 1 | 0 | 0 | 1 | -0.5938738 | -1.646115 | -1.051136 | 0.1768987 | 0.00294444 | -0.4380253 | -0.06746429 | -0.05811189 | -0.2465308 | -0.02015714 | -0.06800641 | -0.1485481 | -0.07911961 | -0.03586952 | -0.02183047 | 1250 | PVDF | D.D. Pise, B.B. Ahuja, S.M. Shendokar, Study of Process Parameters Affecting the Diameter and Morphology of Electrospun Polyvinylidene Fluoride (PVDF) Nanofibers, Int. J. Sci. Res. ISSN (Online Index Copernicus Value Impact Factor. 14 (2013) 2319–7070. www.ijsr.net
1.23 | 27.7 | 24 | 27.58164 | 23 | 1 | 0 | 0 | 0 | 0 | 1 | -0.5938738 | -1.646115 | -1.051136 | 0.1768987 | 0.00294444 | -0.4380253 | -0.06746429 | -0.05811189 | -0.2465308 | -0.02015714 | -0.06800641 | -0.1485481 | -0.07911961 | -0.03586952 | -0.02183047 | 1200 | PVDF | M. Essalhi, M. Khayet, Self-sustained webs of polyvinylidene fluoride electrospun nanofibers at different electrospinning times: 1. Desalination by direct contact membrane distillation, J. Memb. Sci. 433 (2013) 167–179. https://doi.org/10.1016/j.memsci.2013.01.023
0.7 | 15 | 30 | 6 | 23 | 0 | 1 | 0 | 0 | 0 | 1 | 0.6003327 | 2.74229 | -1.743921 | -0.5734059 | -0.1931056 | -0.5623657 | 0.1942996 | -0.1269379 | -0.1028666 | -0.09661434 | -0.001161482 | 0.0002574859 | 0.07858183 | 0.02584598 | -0.02879717 | 530 | PCL | doi:10.1166/jnn.2019.16605
0.9 | 18 | 50 | 12.80683 | 23 | 0 | 0 | 0 | 0 | 0 | 1 | -0.5938738 | -1.646115 | -1.051136 | 0.1768987 | 0.00294444 | -0.4380253 | -0.06746429 | -0.05811189 | -0.2465308 | -0.02015714 | -0.06800641 | -0.1485481 | -0.07911961 | -0.03586952 | -0.02183047 | 54 | PVDF | G. Zhu, L.Y. Zhao, L.T. Zhu, X.Y. Deng, W.L. Chen, Effect of Experimental Parameters on Nanofiber Diameter from Electrospinning with Wire Electrodes, IOP Conf. Ser. Mater. Sci. Eng. 230 (2017). https://doi.org/10.1088/1757-899X/230/1/012072
0.5 | 0.5 | 8 | 20 | 23.5 | 0 | 0 | 1 | 0 | 1 | 0 | 0.6003327 | 2.74229 | -1.743921 | -0.5734059 | -0.1931056 | -0.5623657 | 0.1942996 | -0.1269379 | -0.1028666 | -0.09661434 | -0.001161482 | 0.0002574859 | 0.07858183 | 0.02584598 | -0.02879717 | 550 | PCL | https://doi.org/10.1002/pen.24150
3 | 18 | 15 | 10 | 19.85 | 0 | 0 | 0 | 0 | 0 | 1 | 3.826365 | -0.778482 | 0.8164587 | -0.108051 | 0.1989008 | -0.2516335 | -0.1049253 | -0.02226591 | -0.08633638 | -0.02507536 | 0.01138986 | -0.008824294 | 0.01960998 | -0.01551759 | 0.01445427 | 1090 | PVP | https://link.springer.com/article/10.1007/s10853-008-3010-6
1.2 | 15 | 20 | 12.33877 | 25 | 0 | 0 | 0 | 0 | 1 | 0 | 0.6003327 | 2.74229 | -1.743921 | -0.5734059 | -0.1931056 | -0.5623657 | 0.1942996 | -0.1269379 | -0.1028666 | -0.09661434 | -0.001161482 | 0.0002574859 | 0.07858183 | 0.02584598 | -0.02879717 | 420 | PCL | https://doi.org/10.1007/s12221-016-6350-x
0.8 | 15 | 15 | 12.33877 | 25 | 0 | 1 | 0 | 1 | 0 | 0 | -0.7917498 | 0.5314229 | 0.8372105 | -0.2262068 | 0.8431983 | 0.1175333 | -0.6692311 | -0.2027478 | -0.03848095 | -0.06584393 | -0.0571116 | 0.006730893 | -0.03037007 | -0.008517202 | -0.142885 | 233 | PVA | https://doi.org/10.1186/s11671-019-3148-y
0.3 | 40 | 32 | 14.17248 | 22.25 | 1 | 0 | 0 | 1 | 0 | 0 | 0.3053995 | 1.233352 | -0.3693208 | 0.0217915 | 0.1007452 | 0.246679 | -0.2310476 | 0.1023786 | 0.5423779 | 0.02736017 | -0.2749573 | -0.282593 | -0.3970403 | 0.1407056 | 0.5943806 | 186 | PGA | https://www.sciencedirect.com/science/article/pii/S0927776511005522
0.5 | 18 | 15 | 12.15 | 23.5 | 0 | 0 | 1 | 0 | 0 | 0 | -0.5938738 | -1.646115 | -1.051136 | 0.1768987 | 0.00294444 | -0.4380253 | -0.06746429 | -0.05811189 | -0.2465308 | -0.02015714 | -0.06800641 | -0.1485481 | -0.07911961 | -0.03586952 | -0.02183047 | 512 | PVDF | https://doi.org/10.1007/s40204-017-0071-0
0.7 | 15 | 30 | 21 | 23 | 0 | 1 | 0 | 0 | 0 | 1 | 0.6003327 | 2.74229 | -1.743921 | -0.5734059 | -0.1931056 | -0.5623657 | 0.1942996 | -0.1269379 | -0.1028666 | -0.09661434 | -0.001161482 | 0.0002574859 | 0.07858183 | 0.02584598 | -0.02879717 | 1090 | PCL | doi:10.1166/jnn.2019.16605
0.5 | 18 | 15 | 35.21209 | 27 | 0 | 0 | 1 | 0 | 0 | 1 | -0.5938738 | -1.646115 | -1.051136 | 0.1768987 | 0.00294444 | -0.4380253 | -0.06746429 | -0.05811189 | -0.2465308 | -0.02015714 | -0.06800641 | -0.1485481 | -0.07911961 | -0.03586952 | -0.02183047 | 313 | PVDF | A.S. Motamedi, H. Mirzadeh, F. Hajiesmaeilbaigi, S. Bagheri-Khoulenjani, M. Shokrgozar, Effect of electrospinning parameters on morphological properties of PVDF nanofibrous scaffolds, Prog. Biomater. 6 (2017) 113–123. https://doi.org/10.1007/s40204-017-0071-12
0.24 | 12 | 7.5 | 19.21025 | 23.4 | 0 | 0 | 1 | 0 | 0 | 1 | -0.5938738 | -1.646115 | -1.051136 | 0.1768987 | 0.00294444 | -0.4380253 | -0.06746429 | -0.05811189 | -0.2465308 | -0.02015714 | -0.06800641 | -0.1485481 | -0.07911961 | -0.03586952 | -0.02183047 | 264 | PVDF | H. Jing, X. Du, Y. Jiang, Control of diameter and morphology of poly(vinylidene fluoride) nanofibers fabricated by electrospinning, 2009 Int. Conf. Opt. Instruments Technol. Adv. Sens. Technol. Appl. 7508 (2009) 750814. https://doi.org/10.1117/12.837918
1 | 15 | 20 | 8.8222 | 20 | 0 | 0 | 1 | 0 | 1 | 0 | 0.3693534 | -0.3057509 | -1.044578 | 0.2794969 | -0.0958407 | 1.293055 | -0.1347429 | -0.133002 | 1.783772 | -0.241678 | 0.6395041 | -0.4438446 | -0.4246924 | -0.370892 | -0.1438801 | 679 | PLA | https://doi.org/10.1016/j.polymer.2014.06.032
1.5 | 12.5 | 15 | 15 | 23.3 | 0 | 0 | 1 | 0 | 0 | 0 | -0.7917498 | 0.5314229 | 0.8372105 | -0.2262068 | 0.8431983 | 0.1175333 | -0.6692311 | -0.2027478 | -0.03848095 | -0.06584393 | -0.0571116 | 0.006730893 | -0.03037007 | -0.008517202 | -0.142885 | 277 | PVA | DOI: 10.1299/mej.18-00298
1.8 | 15 | 20 | 12.33877 | 25 | 0 | 1 | 0 | 0 | 1 | 0 | 0.3693534 | -0.3057509 | -1.044578 | 0.2794969 | -0.0958407 | 1.293055 | -0.1347429 | -0.133002 | 1.783772 | -0.241678 | 0.6395041 | -0.4438446 | -0.4246924 | -0.370892 | -0.1438801 | 238 | PDLLA | https://doi.org/10.1002/app.25464
1 | 17.5 | 15 | 20 | 22.25 | 0 | 0 | 1 | 0 | 0 | 0 | 0.6003327 | 2.74229 | -1.743921 | -0.5734059 | -0.1931056 | -0.5623657 | 0.1942996 | -0.1269379 | -0.1028666 | -0.09661434 | -0.001161482 | 0.0002574859 | 0.07858183 | 0.02584598 | -0.02879717 | 980 | PCL | https://doi.org/10.1142/S1793048006000148
0.5 | 15 | 16 | 21.9106 | 21.95 | 0 | 0 | 1 | 0 | 0 | 1 | -0.5938738 | -1.646115 | -1.051136 | 0.1768987 | 0.00294444 | -0.4380253 | -0.06746429 | -0.05811189 | -0.2465308 | -0.02015714 | -0.06800641 | -0.1485481 | -0.07911961 | -0.03586952 | -0.02183047 | 132 | PVDF | A. Gheibi, R. Bagherzadeh, A.A. Merati, M. Latifi, Electrical power generation from piezoelectric electrospun nanofibers membranes: electrospinning parameters optimization and effect of membranes thickness on output electrical voltage, J. Polym. Res. 21 (2014) https://doi.org/10.1007/s10965-014-0571-9.
1.5 | 12.5 | 15 | 12.15 | 23.5 | 0 | 0 | 1 | 1 | 0 | 0 | -0.7917498 | 0.5314229 | 0.8372105 | -0.2262068 | 0.8431983 | 0.1175333 | -0.6692311 | -0.2027478 | -0.03848095 | -0.06584393 | -0.0571116 | 0.006730893 | -0.03037007 | -0.008517202 | -0.142885 | 323 | PVA | https://doi.org/10.1299/mej.18-00298
1 | 35 | 15 | 10.64354 | 20 | 0 | 0 | 0 | 0 | 0 | 1 | -0.8438137 | -0.2088984 | 1.454442 | -1.54541 | -2.444847 | 0.01507122 | -0.3676318 | 0.07574018 | -0.1470647 | -0.4152023 | 0.227089 | -0.1375201 | 0.1491823 | -0.1198299 | 0.06776779 | 490 | PS | https://www.sciencedirect.com/science/article/pii/S0032386112008476
3 | 12 | 10 | 7 | 19.85 | 0 | 0 | 0 | 0 | 0 | 1 | 3.826365 | -0.778482 | 0.8164587 | -0.108051 | 0.1989008 | -0.2516335 | -0.1049253 | -0.02226591 | -0.08633638 | -0.02507536 | 0.01138986 | -0.008824294 | 0.01960998 | -0.01551759 | 0.01445427 | 700 | PVP | https://link.springer.com/article/10.1007/s10853-008-3010-6
1 | 10 | 15 | 14.17248 | 22.25 | 0 | 0 | 1 | 1 | 0 | 0 | -0.8438137 | -0.2088984 | 1.454442 | -1.54541 | -2.444847 | 0.01507122 | -0.3676318 | 0.07574018 | -0.1470647 | -0.4152023 | 0.227089 | -0.1375201 | 0.1491823 | -0.1198299 | 0.06776779 | 1656 | PS | https://doi.org/10.1016/j.polymer.2008.09.025
0.3 | 10 | 15 | 8 | 20 | 1 | 0 | 0 | 0 | 0 | 0 | -0.7917498 | 0.5314229 | 0.8372105 | -0.2262068 | 0.8431983 | 0.1175333 | -0.6692311 | -0.2027478 | -0.03848095 | -0.06584393 | -0.0571116 | 0.006730893 | -0.03037007 | -0.008517202 | -0.142885 | 235.5 | PVA | https://doi.org/10.1007/s11814-009-0309-1
1.2 | 10 | 25 | 3 | 23 | 0 | 0 | 1 | 0 | 0 | 1 | -0.4904068 | 1.154841 | 1.076391 | 2.998732 | -0.6000695 | -1.010908 | -0.01986489 | 1.64921 | 0.1402561 | 0.03680337 | -0.02280047 | 0.3426125 | -0.1525102 | -1.063753 | -0.2198596 | 1240 | Chitosan | 10.1007/s10924-023-02837-7
1.2 | 15 | 20 | 12.33877 | 25 | 0 | 0 | 0 | 0 | 1 | 0 | 0.6003327 | 2.74229 | -1.743921 | -0.5734059 | -0.1931056 | -0.5623657 | 0.1942996 | -0.1269379 | -0.1028666 | -0.09661434 | -0.001161482 | 0.0002574859 | 0.07858183 | 0.02584598 | -0.02879717 | 450 | PCL | https://doi.org/10.1007/s12221-016-6350-x
0.2 | 15 | 15 | 10 | 40 | 0 | 0 | 1 | 0 | 0 | 1 | -0.7917498 | 0.5314229 | 0.8372105 | -0.2262068 | 0.8431983 | 0.1175333 | -0.6692311 | -0.2027478 | -0.03848095 | -0.06584393 | -0.0571116 | 0.006730893 | -0.03037007 | -0.008517202 | -0.142885 | 245 | PVA | https://doi.org/10.30684/etj.35.4A.5
0.25 | 15 | 17 | 10 | 22 | 0 | 0 | 0 | 0 | 1 | 0 | 3.826365 | -0.778482 | 0.8164587 | -0.108051 | 0.1989008 | -0.2516335 | -0.1049253 | -0.02226591 | -0.08633638 | -0.02507536 | 0.01138986 | -0.008824294 | 0.01960998 | -0.01551759 | 0.01445427 | 510 | PVP | https://doi.org/10.1007/s12221-015-5263-4
1 | 13 | 8 | 15 | 23.5 | 0 | 1 | 0 | 0 | 0 | 1 | 0.06459556 | -0.2054251 | 0.4964237 | -0.6768266 | -2.117889 | -0.3170624 | -0.2061078 | 0.246384 | 0.9351303 | 1.819651 | -1.316205 | 1.373581 | -2.12688 | 1.000925 | -0.769807 | 138 | PI | https://doi.org/10.1016/j.mtcomm.2017.12.003
0.3 | 20 | 15 | 12 | 20 | 1 | 0 | 0 | 0 | 0 | 0 | -0.7917498 | 0.5314229 | 0.8372105 | -0.2262068 | 0.8431983 | 0.1175333 | -0.6692311 | -0.2027478 | -0.03848095 | -0.06584393 | -0.0571116 | 0.006730893 | -0.03037007 | -0.008517202 | -0.142885 | 278.4 | PVA | https://doi.org/10.1007/s11814-009-0309-1
1 | 1 | 8 | 20 | 23.5 | 0 | 0 | 1 | 0 | 1 | 0 | 0.6003327 | 2.74229 | -1.743921 | -0.5734059 | -0.1931056 | -0.5623657 | 0.1942996 | -0.1269379 | -0.1028666 | -0.09661434 | -0.001161482 | 0.0002574859 | 0.07858183 | 0.02584598 | -0.02879717 | 700 | PCL | https://doi.org/10.1002/pen.24150
0.24 | 12 | 7.5 | 24.01281 | 24.8 | 0 | 0 | 1 | 0 | 0 | 1 | -0.5938738 | -1.646115 | -1.051136 | 0.1768987 | 0.00294444 | -0.4380253 | -0.06746429 | -0.05811189 | -0.2465308 | -0.02015714 | -0.06800641 | -0.1485481 | -0.07911961 | -0.03586952 | -0.02183047 | 1100 | PVDF | H. Jing, X. Du, Y. Jiang, Control of diameter and morphology of poly(vinylidene fluoride) nanofibers fabricated by electrospinning, 2009 Int. Conf. Opt. Instruments Technol. Adv. Sens. Technol. Appl. 7508 (2009) 750814. https://doi.org/10.1117/12.837936
1 | 20 | 20 | 10.64354 | 20 | 0 | 1 | 0 | 0 | 1 | 0 | -0.2877939 | 0.7640399 | 0.1158507 | -0.2298003 | 0.09982469 | 1.200728 | 0.1788559 | -0.2469533 | -1.59742 | 2.498952 | 2.387232 | 0.02197203 | -0.4714045 | -0.5065686 | 0.3587761 | 390 | PAM14 | https://doi.org/10.1177/0883911508093357
1 | 2 | 18 | 5 | 23.95 | 0 | 0 | 1 | 1 | 0 | 0 | -0.729213 | -0.1810872 | 1.004293 | -0.7892911 | 0.655589 | 0.01514259 | 2.107761 | 0.3505843 | 0.1255976 | -0.0168717 | -0.08291844 | -0.1229469 | -0.05633126 | 0.01195369 | 0.01759037 | 163 | PAN | DOI10.1002/app.32569
1 | 7.5 | 15 | 10 | 27.905 | 0 | 0 | 1 | 1 | 0 | 0 | -0.7917498 | 0.5314229 | 0.8372105 | -0.2262068 | 0.8431983 | 0.1175333 | -0.6692311 | -0.2027478 | -0.03848095 | -0.06584393 | -0.0571116 | 0.006730893 | -0.03037007 | -0.008517202 | -0.142885 | 206 | PVA | DOI: 10.1299/mej.18-00298
0.3 | 15 | 23 | 28.86616 | 27 | 0 | 0 | 0 | 1 | 0 | 0 | 3.826365 | -0.778482 | 0.8164587 | -0.108051 | 0.1989008 | -0.2516335 | -0.1049253 | -0.02226591 | -0.08633638 | -0.02507536 | 0.01138986 | -0.008824294 | 0.01960998 | -0.01551759 | 0.01445427 | 279 | PVP | https://doi.org/10.3390/polym15030731
1.5 | 7.5 | 20 | 12.15 | 23.5 | 0 | 0 | 1 | 1 | 0 | 0 | -0.7917498 | 0.5314229 | 0.8372105 | -0.2262068 | 0.8431983 | 0.1175333 | -0.6692311 | -0.2027478 | -0.03848095 | -0.06584393 | -0.0571116 | 0.006730893 | -0.03037007 | -0.008517202 | -0.142885 | 266 | PVA | https://doi.org/10.1299/mej.18-00298
0.3 | 20 | 15 | 8 | 20 | 1 | 0 | 0 | 1 | 0 | 0 | -0.7917498 | 0.5314229 | 0.8372105 | -0.2262068 | 0.8431983 | 0.1175333 | -0.6692311 | -0.2027478 | -0.03848095 | -0.06584393 | -0.0571116 | 0.006730893 | -0.03037007 | -0.008517202 | -0.142885 | 197.73 | PVA | https://doi.org/10.1007/s11814-009-0309-1
1 | 17 | 13 | 22.10678 | 21.5 | 0 | 0 | 1 | 0 | 0 | 1 | -0.5938738 | -1.646115 | -1.051136 | 0.1768987 | 0.00294444 | -0.4380253 | -0.06746429 | -0.05811189 | -0.2465308 | -0.02015714 | -0.06800641 | -0.1485481 | -0.07911961 | -0.03586952 | -0.02183047 | 980 | PVDF | M. Baqeri, M.M. Abolhasani, M.R. Mozdianfard, Q. Guo, A. Oroumei, M. Naebe, Influence of processing conditions on polymorphic behavior, crystallinity, and morphology of electrospun poly(VInylidene fluoride) nanofibers, J. Appl. Polym. Sci. 132 (2015) 1–11. https://doi.org/10.1002/app.42310
3.2 | 5 | 8.4 | 6 | 23.3 | 0 | 0 | 1 | 0 | 0 | 1 | -0.4786023 | 1.084652 | 1.033859 | 2.702716 | -0.4696365 | -1.011513 | -0.01825158 | 1.053183 | 0.1732407 | -0.04271386 | 0.3718663 | -0.4485481 | 0.2508307 | 0.6698495 | 0.3719918 | 10380 | Hylon | https://doi.org/10.1002/app.50014
0.2 | 12 | 26 | 13.4318 | 20 | 0 | 1 | 0 | 0 | 1 | 0 | 0.1208912 | 0.8571334 | -0.1757648 | -0.1175516 | -0.8020267 | 0.4683294 | -0.4855303 | 0.0593279 | 0.3053621 | 0.6578421 | -0.9626713 | -1.079865 | -0.9573156 | 0.2794318 | 1.849357 | 330 | PET | DOI: 10.1002/polb.21380
1 | 15 | 15 | 9 | 20.95 | 1 | 0 | 0 | 0 | 1 | 0 | 0.3693534 | -0.3057509 | -1.044578 | 0.2794969 | -0.0958407 | 1.293055 | -0.1347429 | -0.133002 | 1.783772 | -0.241678 | 0.6395041 | -0.4438446 | -0.4246924 | -0.370892 | -0.1438801 | 572 | PLA | https://doi.org/10.1016/j.polymer.2020.122576
1 | 15 | 20 | 10 | 27.905 | 0 | 0 | 1 | 0 | 1 | 0 | -0.7917498 | 0.5314229 | 0.8372105 | -0.2262068 | 0.8431983 | 0.1175333 | -0.6692311 | -0.2027478 | -0.03848095 | -0.06584393 | -0.0571116 | 0.006730893 | -0.03037007 | -0.008517202 | -0.142885 | 400 | PVA | https://doi.org/10.1002/jbm.b.33337
0.8 | 15 | 30 | 12.33877 | 25 | 0 | 1 | 0 | 0 | 1 | 0 | -0.7917498 | 0.5314229 | 0.8372105 | -0.2262068 | 0.8431983 | 0.1175333 | -0.6692311 | -0.2027478 | -0.03848095 | -0.06584393 | -0.0571116 | 0.006730893 | -0.03037007 | -0.008517202 | -0.142885 | 214 | PVA | https://doi.org/10.1186/s11671-019-3148-y
3 | 15 | 28 | 7 | 24.365 | 1 | 0 | 0 | 0 | 0 | 1 | -0.5018019 | 0.8114511 | 0.1185469 | 0.08469278 | 0.3189119 | -0.3102633 | -0.3516899 | 0.1049141 | 0.1616389 | 0.1330691 | -0.383308 | 0.2764309 | -0.07674455 | 0.2665524 | 1.220762 | 410 | PEO | DOI 10.1007/s10853-013-7544-x
0.3 | 15 | 25 | 12.15 | 23.5 | 0 | 0 | 1 | 0 | 0 | 0 | -0.7917498 | 0.5314229 | 0.8372105 | -0.2262068 | 0.8431983 | 0.1175333 | -0.6692311 | -0.2027478 | -0.03848095 | -0.06584393 | -0.0571116 | 0.006730893 | -0.03037007 | -0.008517202 | -0.142885 | 1550 | PVA | https://doi.org/10.1002/adv.21869
1 | 18 | 28 | 22 | 21.5 | 0 | 0 | 1 | 0 | 0 | 1 | 0.526322 | 0.04838852 | -1.033215 | 0.5143761 | -0.217046 | 3.34989 | -0.07898479 | 1.45909 | -0.9061783 | -0.2765999 | -0.6272339 | 0.1797551 | 0.1555446 | 0.128663 | 0.01639039 | 522 | Gelatin | https://doi.org/10.1002/pc.25545
3 | 18 | 15 | 7 | 19.85 | 0 | 0 | 0 | 0 | 0 | 1 | 3.826365 | -0.778482 | 0.8164587 | -0.108051 | 0.1989008 | -0.2516335 | -0.1049253 | -0.02226591 | -0.08633638 | -0.02507536 | 0.01138986 | -0.008824294 | 0.01960998 | -0.01551759 | 0.01445427 | 670 | PVP | https://link.springer.com/article/10.1007/s10853-008-3010-6
1 | 10 | 15 | 12.15 | 23.5 | 0 | 0 | 1 | 1 | 0 | 0 | -0.7917498 | 0.5314229 | 0.8372105 | -0.2262068 | 0.8431983 | 0.1175333 | -0.6692311 | -0.2027478 | -0.03848095 | -0.06584393 | -0.0571116 | 0.006730893 | -0.03037007 | -0.008517202 | -0.142885 | 322 | PVA | https://doi.org/10.1299/mej.18-00298
0.25 | 10 | 21 | 18 | 22 | 0 | 0 | 0 | 0 | 1 | 0 | 3.826365 | -0.778482 | 0.8164587 | -0.108051 | 0.1989008 | -0.2516335 | -0.1049253 | -0.02226591 | -0.08633638 | -0.02507536 | 0.01138986 | -0.008824294 | 0.01960998 | -0.01551759 | 0.01445427 | 1014 | PVP | https://doi.org/10.1007/s12221-015-5263-4
0.9 | 18 | 50 | 14.9413 | 23 | 0 | 0 | 0 | 0 | 0 | 1 | -0.5938738 | -1.646115 | -1.051136 | 0.1768987 | 0.00294444 | -0.4380253 | -0.06746429 | -0.05811189 | -0.2465308 | -0.02015714 | -0.06800641 | -0.1485481 | -0.07911961 | -0.03586952 | -0.02183047 | 91 | PVDF | G. Zhu, L.Y. Zhao, L.T. Zhu, X.Y. Deng, W.L. Chen, Effect of Experimental Parameters on Nanofiber Diameter from Electrospinning with Wire Electrodes, IOP Conf. Ser. Mater. Sci. Eng. 230 (2017). https://doi.org/10.1088/1757-899X/230/1/012067
0.8 | 15 | 13 | 12 | 24.35 | 0 | 0 | 1 | 1 | 0 | 0 | 3.826365 | -0.778482 | 0.8164587 | -0.108051 | 0.1989008 | -0.2516335 | -0.1049253 | -0.02226591 | -0.08633638 | -0.02507536 | 0.01138986 | -0.008824294 | 0.01960998 | -0.01551759 | 0.01445427 | 2075 | PVP | https://doi.org/10.1155/2020/4090747
0.5 | 15 | 20 | 11.34851 | 45 | 0 | 0 | 0 | 0 | 1 | 0 | 0.6003327 | 2.74229 | -1.743921 | -0.5734059 | -0.1931056 | -0.5623657 | 0.1942996 | -0.1269379 | -0.1028666 | -0.09661434 | -0.001161482 | 0.0002574859 | 0.07858183 | 0.02584598 | -0.02879717 | 160 | PCL | https://doi.org/10.1515/epoly-2014-0110
1.5 | 10 | 17.5 | 10 | 27.905 | 0 | 0 | 1 | 1 | 0 | 0 | -0.7917498 | 0.5314229 | 0.8372105 | -0.2262068 | 0.8431983 | 0.1175333 | -0.6692311 | -0.2027478 | -0.03848095 | -0.06584393 | -0.0571116 | 0.006730893 | -0.03037007 | -0.008517202 | -0.142885 | 220 | PVA | DOI: 10.1299/mej.18-00298
0.3 | 12.5 | 22.5 | 9 | 20 | 1 | 0 | 0 | 1 | 0 | 0 | -0.7917498 | 0.5314229 | 0.8372105 | -0.2262068 | 0.8431983 | 0.1175333 | -0.6692311 | -0.2027478 | -0.03848095 | -0.06584393 | -0.0571116 | 0.006730893 | -0.03037007 | -0.008517202 | -0.142885 | 235.75 | PVA | https://doi.org/10.1007/s11814-009-0309-1
1.3 | 17 | 15 | 0.2812 | 24.1 | 1 | 0 | 0 | 1 | 0 | 0 | -0.4030221 | -1.05838 | -0.4941116 | 0.05210657 | 0.009211803 | 0.05464018 | 0.03277135 | 0.04763128 | 0.6316666 | 0.05550494 | 0.4645626 | 1.197436 | 0.8140889 | 0.4151342 | 0.1156715 | 2400 | PPCL | https://doi.org/10.1002/app.48199
0.5 | 10 | 20 | 9 | 23.5 | 0 | 0 | 1 | 0 | 1 | 0 | -0.7917498 | 0.5314229 | 0.8372105 | -0.2262068 | 0.8431983 | 0.1175333 | -0.6692311 | -0.2027478 | -0.03848095 | -0.06584393 | -0.0571116 | 0.006730893 | -0.03037007 | -0.008517202 | -0.142885 | 126.07 | PVA | https://doi.org/10.3390/nano11102514
2 | 15 | 15 | 8 | 20.675 | 0 | 0 | 1 | 0 | 1 | 0 | 3.826365 | -0.778482 | 0.8164587 | -0.108051 | 0.1989008 | -0.2516335 | -0.1049253 | -0.02226591 | -0.08633638 | -0.02507536 | 0.01138986 | -0.008824294 | 0.01960998 | -0.01551759 | 0.01445427 | 1200 | PVP | DOI: 10.1208/s12249-014-0209-5
10 | 14 | 16 | 13.54992 | 24.19596 | 0 | 0 | 1 | 0 | 0 | 1 | 3.826365 | -0.778482 | 0.8164587 | -0.108051 | 0.1989008 | -0.2516335 | -0.1049253 | -0.02226591 | -0.08633638 | -0.02507536 | 0.01138986 | -0.008824294 | 0.01960998 | -0.01551759 | 0.01445427 | 9823 | PVP | doi: 10.1016/j.compositesb.2019.01.094
0.4 | 15 | 20 | 8 | 20 | 1 | 0 | 0 | 0 | 0 | 0 | -0.7917498 | 0.5314229 | 0.8372105 | -0.2262068 | 0.8431983 | 0.1175333 | -0.6692311 | -0.2027478 | -0.03848095 | -0.06584393 | -0.0571116 | 0.006730893 | -0.03037007 | -0.008517202 | -0.142885 | 242.01 | PVA | https://doi.org/10.1007/s11814-009-0309-1
1.08 | 25 | 25 | 12.15 | 23.5 | 0 | 0 | 1 | 0 | 0 | 0 | -0.5938738 | -1.646115 | -1.051136 | 0.1768987 | 0.00294444 | -0.4380253 | -0.06746429 | -0.05811189 | -0.2465308 | -0.02015714 | -0.06800641 | -0.1485481 | -0.07911961 | -0.03586952 | -0.02183047 | 1292 | PVDF | https://doi.org/10.3390/nano10061221
0.75 | 18 | 31 | 22 | 21.5 | 0 | 0 | 1 | 0 | 0 | 1 | 0.526322 | 0.04838852 | -1.033215 | 0.5143761 | -0.217046 | 3.34989 | -0.07898479 | 1.45909 | -0.9061783 | -0.2765999 | -0.6272339 | 0.1797551 | 0.1555446 | 0.128663 | 0.01639039 | 496 | Gelatin | https://doi.org/10.1002/pc.25545
1 | 12 | 15 | 11.43778 | 9.85 | 0 | 1 | 0 | 0 | 0 | 1 | -0.0906565 | 0.7034779 | 0.9375311 | 3.150492 | -1.237848 | 0.9866192 | 1.295077 | -3.266105 | -0.4969889 | -0.3635668 | -0.3913773 | 0.4277988 | -0.07875415 | -0.1986903 | 0.06420416 | 400 | CA | https://link.springer.com/article/10.1007/s10853-008-3010-6
1.5 | 12.5 | 15 | 15 | 23.3 | 0 | 0 | 1 | 0 | 0 | 0 | -0.7917498 | 0.5314229 | 0.8372105 | -0.2262068 | 0.8431983 | 0.1175333 | -0.6692311 | -0.2027478 | -0.03848095 | -0.06584393 | -0.0571116 | 0.006730893 | -0.03037007 | -0.008517202 | -0.142885 | 290 | PVA | DOI: 10.1299/mej.18-00298
1.5 | 10 | 17.5 | 10 | 27.905 | 0 | 0 | 1 | 1 | 0 | 0 | -0.7917498 | 0.5314229 | 0.8372105 | -0.2262068 | 0.8431983 | 0.1175333 | -0.6692311 | -0.2027478 | -0.03848095 | -0.06584393 | -0.0571116 | 0.006730893 | -0.03037007 | -0.008517202 | -0.142885 | 163 | PVA | DOI: 10.1299/mej.18-00298
0.2 | 15 | 15 | 10 | 20 | 1 | 0 | 0 | 1 | 0 | 0 | -0.7917498 | 0.5314229 | 0.8372105 | -0.2262068 | 0.8431983 | 0.1175333 | -0.6692311 | -0.2027478 | -0.03848095 | -0.06584393 | -0.0571116 | 0.006730893 | -0.03037007 | -0.008517202 | -0.142885 | 263.67 | PVA | https://doi.org/10.1007/s11814-009-0309-1
0.42 | 18 | 18 | 12 | 24.35 | 0 | 0 | 1 | 0 | 0 | 1 | -0.729213 | -0.1810872 | 1.004293 | -0.7892911 | 0.655589 | 0.01514259 | 2.107761 | 0.3505843 | 0.1255976 | -0.0168717 | -0.08291844 | -0.1229469 | -0.05633126 | 0.01195369 | 0.01759037 | 259.69 | PAN | https://doi.org/10.1515/epoly-2022-8106
0.7 | 15 | 30 | 15 | 23 | 0 | 1 | 0 | 0 | 0 | 1 | 0.6003327 | 2.74229 | -1.743921 | -0.5734059 | -0.1931056 | -0.5623657 | 0.1942996 | -0.1269379 | -0.1028666 | -0.09661434 | -0.001161482 | 0.0002574859 | 0.07858183 | 0.02584598 | -0.02879717 | 600 | PCL | doi:10.1166/jnn.2019.16605
1 | 18 | 18 | 8.1 | 19.85 | 0 | 1 | 0 | 0 | 0 | 1 | -0.0906565 | 0.7034779 | 0.9375311 | 3.150492 | -1.237848 | 0.9866192 | 1.295077 | -3.266105 | -0.4969889 | -0.3635668 | -0.3913773 | 0.4277988 | -0.07875415 | -0.1986903 | 0.06420416 | 660 | CA | https://link.springer.com/article/10.1007/s10853-008-3010-6
2 | 17 | 15.9 | 6 | 23.3 | 0 | 0 | 1 | 1 | 0 | 0 | -0.5018019 | 0.8114511 | 0.1185469 | 0.08469278 | 0.3189119 | -0.3102633 | -0.3516899 | 0.1049141 | 0.1616389 | 0.1330691 | -0.383308 | 0.2764309 | -0.07674455 | 0.2665524 | 1.220762 | 202 | PEO | https://doi.org/10.1002/app.31282
0.6 | 13 | 15 | 12 | 24.35 | 0 | 0 | 1 | 0 | 1 | 0 | 3.826365 | -0.778482 | 0.8164587 | -0.108051 | 0.1989008 | -0.2516335 | -0.1049253 | -0.02226591 | -0.08633638 | -0.02507536 | 0.01138986 | -0.008824294 | 0.01960998 | -0.01551759 | 0.01445427 | 1559 | PVP | https://doi.org/10.1155/2020/4090747
9 | 15 | 15 | 12.33877 | 25 | 0 | 1 | 0 | 0 | 1 | 0 | 0.3693534 | -0.3057509 | -1.044578 | 0.2794969 | -0.0958407 | 1.293055 | -0.1347429 | -0.133002 | 1.783772 | -0.241678 | 0.6395041 | -0.4438446 | -0.4246924 | -0.370892 | -0.1438801 | 1000 | PDLLA | https://doi.org/10.1002/app.25464
1 | 4 | 18 | 5 | 23.95 | 0 | 0 | 1 | 1 | 0 | 0 | -0.729213 | -0.1810872 | 1.004293 | -0.7892911 | 0.655589 | 0.01514259 | 2.107761 | 0.3505843 | 0.1255976 | -0.0168717 | -0.08291844 | -0.1229469 | -0.05633126 | 0.01195369 | 0.01759037 | 143 | PAN | DOI10.1002/app.32569
0.2 | 10 | 25 | 8 | 20 | 1 | 0 | 0 | 1 | 0 | 0 | -0.7917498 | 0.5314229 | 0.8372105 | -0.2262068 | 0.8431983 | 0.1175333 | -0.6692311 | -0.2027478 | -0.03848095 | -0.06584393 | -0.0571116 | 0.006730893 | -0.03037007 | -0.008517202 | -0.142885 | 196.05 | PVA | https://doi.org/10.1007/s11814-009-0309-1
0.5 | 10 | 13 | 12.15 | 23.5 | 0 | 0 | 1 | 0 | 1 | 0 | -0.5143353 | 0.5074465 | 1.264328 | 1.989648 | -0.4923888 | 0.08530389 | 0.6092918 | -1.221319 | -0.3777927 | -0.2628933 | 0.05158992 | 0.03774877 | 0.3041952 | 0.01308828 | -0.347521 | 343 | EC | https://doi.org/10.1016/S0022-3549(15)00191-4
0.5 | 15 | 16 | 22.71179 | 22 | 0 | 0 | 1 | 0 | 0 | 1 | -0.5938738 | -1.646115 | -1.051136 | 0.1768987 | 0.00294444 | -0.4380253 | -0.06746429 | -0.05811189 | -0.2465308 | -0.02015714 | -0.06800641 | -0.1485481 | -0.07911961 | -0.03586952 | -0.02183047 | 726 | PVDF | A. Gheibi, R. Bagherzadeh, A.A. Merati, M. Latifi, Electrical power generation from piezoelectric electrospun nanofibers membranes: electrospinning parameters optimization and effect of membranes thickness on output electrical voltage, J. Polym. Res. 21 (2014) https://doi.org/10.1007/s10965-014-0571-21.
1 | 12 | 30 | 16.9312 | 22.25 | 0 | 0 | 1 | 0 | 1 | 0 | -0.729213 | -0.1810872 | 1.004293 | -0.7892911 | 0.655589 | 0.01514259 | 2.107761 | 0.3505843 | 0.1255976 | -0.0168717 | -0.08291844 | -0.1229469 | -0.05633126 | 0.01195369 | 0.01759037 | 1361 | PAN | https://doi.org/10.1016/j.matdes.2006.12.013
1 | 10 | 15 | 14.17248 | 22.25 | 0 | 0 | 1 | 1 | 0 | 0 | -0.8438137 | -0.2088984 | 1.454442 | -1.54541 | -2.444847 | 0.01507122 | -0.3676318 | 0.07574018 | -0.1470647 | -0.4152023 | 0.227089 | -0.1375201 | 0.1491823 | -0.1198299 | 0.06776779 | 1376 | PS | https://doi.org/10.1016/j.polymer.2008.09.025
0.2 | 15 | 8 | 12.15 | 23.5 | 0 | 0 | 1 | 1 | 0 | 0 | -0.7917498 | 0.5314229 | 0.8372105 | -0.2262068 | 0.8431983 | 0.1175333 | -0.6692311 | -0.2027478 | -0.03848095 | -0.06584393 | -0.0571116 | 0.006730893 | -0.03037007 | -0.008517202 | -0.142885 | 87 | PVA | https://doi.org/10.1016/j.eurpolymj.2004.10.027
0.25 | 20 | 17 | 14 | 22 | 0 | 0 | 0 | 1 | 0 | 0 | 3.826365 | -0.778482 | 0.8164587 | -0.108051 | 0.1989008 | -0.2516335 | -0.1049253 | -0.02226591 | -0.08633638 | -0.02507536 | 0.01138986 | -0.008824294 | 0.01960998 | -0.01551759 | 0.01445427 | 161 | PVP | https://doi.org/10.1007/s12221-015-5263-4
0.4 | 15 | 15 | 8 | 20 | 1 | 0 | 0 | 0 | 0 | 0 | -0.7917498 | 0.5314229 | 0.8372105 | -0.2262068 | 0.8431983 | 0.1175333 | -0.6692311 | -0.2027478 | -0.03848095 | -0.06584393 | -0.0571116 | 0.006730893 | -0.03037007 | -0.008517202 | -0.142885 | 242.32 | PVA | https://doi.org/10.1007/s11814-009-0309-1
3 | 8 | 8 | 15 | 23.3 | 0 | 0 | 1 | 0 | 0 | 1 | -0.4786023 | 1.084652 | 1.033859 | 2.702716 | -0.4696365 | -1.011513 | -0.01825158 | 1.053183 | 0.1732407 | -0.04271386 | 0.3718663 | -0.4485481 | 0.2508307 | 0.6698495 | 0.3719918 | 16340 | Hylon | https://doi.org/10.1002/app.50014
0.5 | 10 | 20 | 8 | 23.5 | 0 | 0 | 1 | 1 | 0 | 0 | -0.7917498 | 0.5314229 | 0.8372105 | -0.2262068 | 0.8431983 | 0.1175333 | -0.6692311 | -0.2027478 | -0.03848095 | -0.06584393 | -0.0571116 | 0.006730893 | -0.03037007 | -0.008517202 | -0.142885 | 95.28 | PVA | https://doi.org/10.3390/nano11102514
0.36 | 12 | 7.5 | 26.6809 | 26.5 | 0 | 0 | 1 | 0 | 0 | 1 | -0.5938738 | -1.646115 | -1.051136 | 0.1768987 | 0.00294444 | -0.4380253 | -0.06746429 | -0.05811189 | -0.2465308 | -0.02015714 | -0.06800641 | -0.1485481 | -0.07911961 | -0.03586952 | -0.02183047 | 1670 | PVDF | H. Jing, X. Du, Y. Jiang, Control of diameter and morphology of poly(vinylidene fluoride) nanofibers fabricated by electrospinning, 2009 Int. Conf. Opt. Instruments Technol. Adv. Sens. Technol. Appl. 7508 (2009) 750814. https://doi.org/10.1117/12.837946
1 | 12 | 15 | 12 | 29.85 | 0 | 0 | 0 | 0 | 0 | 1 | -0.0906565 | 0.7034779 | 0.9375311 | 3.150492 | -1.237848 | 0.9866192 | 1.295077 | -3.266105 | -0.4969889 | -0.3635668 | -0.3913773 | 0.4277988 | -0.07875415 | -0.1986903 | 0.06420416 | 460 | CA | https://link.springer.com/article/10.1007/s10853-008-3010-6
4 | 15 | 20 | 21.16402 | 22.2 | 0 | 0 | 1 | 0 | 0 | 1 | -0.5938738 | -1.646115 | -1.051136 | 0.1768987 | 0.00294444 | -0.4380253 | -0.06746429 | -0.05811189 | -0.2465308 | -0.02015714 | -0.06800641 | -0.1485481 | -0.07911961 | -0.03586952 | -0.02183047 | 920 | PVDF | C. Ribeiro, V. Sencadas, J.L.G. Ribelles, S. Lanceros-Méndez, Influence of processing conditions on polymorphism and nanofiber morphology of electroactive poly(vinylidene fluoride) electrospun membranes, Soft Mater. 8 (2010) 274–287. https://doi.org/10.1080/1539445X.2010.495631
3 | 12 | 10 | 10 | 29.85 | 0 | 1 | 0 | 0 | 0 | 1 | 3.826365 | -0.778482 | 0.8164587 | -0.108051 | 0.1989008 | -0.2516335 | -0.1049253 | -0.02226591 | -0.08633638 | -0.02507536 | 0.01138986 | -0.008824294 | 0.01960998 | -0.01551759 | 0.01445427 | 880 | PVP | https://link.springer.com/article/10.1007/s10853-008-3010-6
0.24 | 12 | 9 | 26.6809 | 26.5 | 0 | 0 | 1 | 0 | 0 | 1 | -0.5938738 | -1.646115 | -1.051136 | 0.1768987 | 0.00294444 | -0.4380253 | -0.06746429 | -0.05811189 | -0.2465308 | -0.02015714 | -0.06800641 | -0.1485481 | -0.07911961 | -0.03586952 | -0.02183047 | 929 | PVDF | H. Jing, X. Du, Y. Jiang, Control of diameter and morphology of poly(vinylidene fluoride) nanofibers fabricated by electrospinning, 2009 Int. Conf. Opt. Instruments Technol. Adv. Sens. Technol. Appl. 7508 (2009) 750814. https://doi.org/10.1117/12.837967
1 | 18 | 18 | 12 | 29.85 | 0 | 0 | 0 | 0 | 0 | 1 | -0.0906565 | 0.7034779 | 0.9375311 | 3.150492 | -1.237848 | 0.9866192 | 1.295077 | -3.266105 | -0.4969889 | -0.3635668 | -0.3913773 | 0.4277988 | -0.07875415 | -0.1986903 | 0.06420416 | 360 | CA | https://link.springer.com/article/10.1007/s10853-008-3010-6
0.54 | 20 | 16 | 12 | 24.35 | 0 | 0 | 1 | 0 | 0 | 1 | -0.729213 | -0.1810872 | 1.004293 | -0.7892911 | 0.655589 | 0.01514259 | 2.107761 | 0.3505843 | 0.1255976 | -0.0168717 | -0.08291844 | -0.1229469 | -0.05633126 | 0.01195369 | 0.01759037 | 271.97 | PAN | https://doi.org/10.1515/epoly-2022-8106
0.9 | 18 | 50 | 8.537887 | 23 | 0 | 0 | 0 | 0 | 0 | 1 | -0.5938738 | -1.646115 | -1.051136 | 0.1768987 | 0.00294444 | -0.4380253 | -0.06746429 | -0.05811189 | -0.2465308 | -0.02015714 | -0.06800641 | -0.1485481 | -0.07911961 | -0.03586952 | -0.02183047 | 28 | PVDF | G. Zhu, L.Y. Zhao, L.T. Zhu, X.Y. Deng, W.L. Chen, Effect of Experimental Parameters on Nanofiber Diameter from Electrospinning with Wire Electrodes, IOP Conf. Ser. Mater. Sci. Eng. 230 (2017). https://doi.org/10.1088/1757-899X/230/1/012043
6 | 18 | 15 | 27.76171 | 25 | 0 | 1 | 0 | 0 | 0 | 1 | -0.5938738 | -1.646115 | -1.051136 | 0.1768987 | 0.00294444 | -0.4380253 | -0.06746429 | -0.05811189 | -0.2465308 | -0.02015714 | -0.06800641 | -0.1485481 | -0.07911961 | -0.03586952 | -0.02183047 | 2592 | PVDF | P.K. Szewczyk, A. Gradys, S.K. Kim, L. Persano, M. Marzec, A. Kryshtal, T. Busolo, A. Toncelli, D. Pisignano, A. Bernasik, S. Kar-Narayan, P. Sajkiewicz, U. Stachewicz, Enhanced Piezoelectricity of Electrospun Polyvinylidene Fluoride Fibers for Energy Harvesting, ACS Appl. Mater. Interfaces. 12 (2020) 13575–13583. https://doi.org/10.1021/acsami.0c02579.
4 | 18 | 10 | 13.54992 | 24.19596 | 0 | 0 | 1 | 0 | 0 | 1 | 3.826365 | -0.778482 | 0.8164587 | -0.108051 | 0.1989008 | -0.2516335 | -0.1049253 | -0.02226591 | -0.08633638 | -0.02507536 | 0.01138986 | -0.008824294 | 0.01960998 | -0.01551759 | 0.01445427 | 6806 | PVP | doi: 10.1016/j.compositesb.2019.01.094
1.3 | 23 | 20 | 0.2812 | 24.1 | 1 | 0 | 0 | 1 | 0 | 0 | -0.4030221 | -1.05838 | -0.4941116 | 0.05210657 | 0.009211803 | 0.05464018 | 0.03277135 | 0.04763128 | 0.6316666 | 0.05550494 | 0.4645626 | 1.197436 | 0.8140889 | 0.4151342 | 0.1156715 | 2000 | PPCL | https://doi.org/10.1002/app.48199
1 | 20 | 10 | 0.225 | 24.1 | 1 | 0 | 0 | 0 | 0 | 0 | -0.4030221 | -1.05838 | -0.4941116 | 0.05210657 | 0.009211803 | 0.05464018 | 0.03277135 | 0.04763128 | 0.6316666 | 0.05550494 | 0.4645626 | 1.197436 | 0.8140889 | 0.4151342 | 0.1156715 | 3600 | PPCL | https://doi.org/10.1002/app.48199
1 | 8 | 20 | 16.9312 | 22.25 | 0 | 0 | 1 | 0 | 1 | 0 | -0.729213 | -0.1810872 | 1.004293 | -0.7892911 | 0.655589 | 0.01514259 | 2.107761 | 0.3505843 | 0.1255976 | -0.0168717 | -0.08291844 | -0.1229469 | -0.05633126 | 0.01195369 | 0.01759037 | 2782 | PAN | https://doi.org/10.1016/j.matdes.2006.12.013
1.5 | 7.5 | 20 | 12.5 | 21.8 | 0 | 0 | 1 | 0 | 1 | 0 | -0.7917498 | 0.5314229 | 0.8372105 | -0.2262068 | 0.8431983 | 0.1175333 | -0.6692311 | -0.2027478 | -0.03848095 | -0.06584393 | -0.0571116 | 0.006730893 | -0.03037007 | -0.008517202 | -0.142885 | 346 | PVA | DOI: 10.1299/mej.18-00298
3 | 18 | 15 | 10 | 29.85 | 0 | 0 | 0 | 0 | 0 | 1 | 3.826365 | -0.778482 | 0.8164587 | -0.108051 | 0.1989008 | -0.2516335 | -0.1049253 | -0.02226591 | -0.08633638 | -0.02507536 | 0.01138986 | -0.008824294 | 0.01960998 | -0.01551759 | 0.01445427 | 1070 | PVP | https://link.springer.com/article/10.1007/s10853-008-3010-6
0.3 | 40 | 32 | 14.17248 | 22.25 | 1 | 0 | 0 | 0 | 1 | 0 | 0.3053995 | 1.233352 | -0.3693208 | 0.0217915 | 0.1007452 | 0.246679 | -0.2310476 | 0.1023786 | 0.5423779 | 0.02736017 | -0.2749573 | -0.282593 | -0.3970403 | 0.1407056 | 0.5943806 | 255 | PGA | https://www.sciencedirect.com/science/article/pii/S0927776511005522
0.3 | 20 | 22.5 | 10 | 20 | 1 | 0 | 0 | 0 | 0 | 0 | -0.7917498 | 0.5314229 | 0.8372105 | -0.2262068 | 0.8431983 | 0.1175333 | -0.6692311 | -0.2027478 | -0.03848095 | -0.06584393 | -0.0571116 | 0.006730893 | -0.03037007 | -0.008517202 | -0.142885 | 300.27 | PVA | https://doi.org/10.1007/s11814-009-0309-1
0.42 | 18 | 14 | 12 | 24.35 | 0 | 0 | 1 | 0 | 0 | 1 | -0.729213 | -0.1810872 | 1.004293 | -0.7892911 | 0.655589 | 0.01514259 | 2.107761 | 0.3505843 | 0.1255976 | -0.0168717 | -0.08291844 | -0.1229469 | -0.05633126 | 0.01195369 | 0.01759037 | 242.22 | PAN | https://doi.org/10.1515/epoly-2022-8106
1 | 35 | 15 | 12.34851 | 60 | 0 | 1 | 0 | 0 | 0 | 1 | -0.8438137 | -0.2088984 | 1.454442 | -1.54541 | -2.444847 | 0.01507122 | -0.3676318 | 0.07574018 | -0.1470647 | -0.4152023 | 0.227089 | -0.1375201 | 0.1491823 | -0.1198299 | 0.06776779 | 5100 | PS | https://www.sciencedirect.com/science/article/pii/S0032386112008476
0.3 | 12 | 20 | 12.15 | 23.5 | 0 | 0 | 1 | 0 | 0 | 1 | -0.8438137 | -0.2088984 | 1.454442 | -1.54541 | -2.444847 | 0.01507122 | -0.3676318 | 0.07574018 | -0.1470647 | -0.4152023 | 0.227089 | -0.1375201 | 0.1491823 | -0.1198299 | 0.06776779 | 512 | PS | https://doi.org/10.1002/adv.21947
0.4 | 20 | 25 | 8 | 20 | 1 | 0 | 0 | 1 | 0 | 0 | -0.7917498 | 0.5314229 | 0.8372105 | -0.2262068 | 0.8431983 | 0.1175333 | -0.6692311 | -0.2027478 | -0.03848095 | -0.06584393 | -0.0571116 | 0.006730893 | -0.03037007 | -0.008517202 | -0.142885 | 231.34 | PVA | https://doi.org/10.1007/s11814-009-0309-1
10 | 14 | 16 | 13.54992 | 24.19596 | 0 | 0 | 1 | 0 | 0 | 1 | 3.826365 | -0.778482 | 0.8164587 | -0.108051 | 0.1989008 | -0.2516335 | -0.1049253 | -0.02226591 | -0.08633638 | -0.02507536 | 0.01138986 | -0.008824294 | 0.01960998 | -0.01551759 | 0.01445427 | 349 | PVP | doi: 10.1016/j.compositesb.2019.01.094
0.6 | 15 | 16 | 13.346 | 25 | 1 | 0 | 0 | 0 | 1 | 0 | 0.526322 | 0.04838852 | -1.033215 | 0.5143761 | -0.217046 | 3.34989 | -0.07898479 | 1.45909 | -0.9061783 | -0.2765999 | -0.6272339 | 0.1797551 | 0.1555446 | 0.128663 | 0.01639039 | 660 | Gelatin | https://doi.org/10.1039/C6RA05092A
0.3 | 15 | 15 | 10 | 20 | 1 | 0 | 0 | 0 | 0 | 0 | -0.7917498 | 0.5314229 | 0.8372105 | -0.2262068 | 0.8431983 | 0.1175333 | -0.6692311 | -0.2027478 | -0.03848095 | -0.06584393 | -0.0571116 | 0.006730893 | -0.03037007 | -0.008517202 | -0.142885 | 269.29 | PVA | https://doi.org/10.1007/s11814-009-0309-1
1.5 | 7.5 | 20 | 12.15 | 23.5 | 0 | 0 | 1 | 1 | 0 | 0 | -0.7917498 | 0.5314229 | 0.8372105 | -0.2262068 | 0.8431983 | 0.1175333 | -0.6692311 | -0.2027478 | -0.03848095 | -0.06584393 | -0.0571116 | 0.006730893 | -0.03037007 | -0.008517202 | -0.142885 | 294 | PVA | https://doi.org/10.1299/mej.18-00298
2 | 7.5 | 17.5 | 12.15 | 23.5 | 0 | 0 | 1 | 0 | 0 | 0 | -0.7917498 | 0.5314229 | 0.8372105 | -0.2262068 | 0.8431983 | 0.1175333 | -0.6692311 | -0.2027478 | -0.03848095 | -0.06584393 | -0.0571116 | 0.006730893 | -0.03037007 | -0.008517202 | -0.142885 | 347 | PVA | https://doi.org/10.1299/mej.18-00298
3 | 18 | 15 | 7 | 29.85 | 0 | 0 | 0 | 0 | 0 | 1 | 3.826365 | -0.778482 | 0.8164587 | -0.108051 | 0.1989008 | -0.2516335 | -0.1049253 | -0.02226591 | -0.08633638 | -0.02507536 | 0.01138986 | -0.008824294 | 0.01960998 | -0.01551759 | 0.01445427 | 600 | PVP | https://link.springer.com/article/10.1007/s10853-008-3010-6
0.2 | 10 | 20 | 8 | 20 | 1 | 0 | 0 | 1 | 0 | 0 | -0.7917498 | 0.5314229 | 0.8372105 | -0.2262068 | 0.8431983 | 0.1175333 | -0.6692311 | -0.2027478 | -0.03848095 | -0.06584393 | -0.0571116 | 0.006730893 | -0.03037007 | -0.008517202 | -0.142885 | 236.84 | PVA | https://doi.org/10.1007/s11814-009-0309-1
1 | 35 | 15 | 10.64354 | 20 | 0 | 0 | 0 | 0 | 0 | 1 | -0.8438137 | -0.2088984 | 1.454442 | -1.54541 | -2.444847 | 0.01507122 | -0.3676318 | 0.07574018 | -0.1470647 | -0.4152023 | 0.227089 | -0.1375201 | 0.1491823 | -0.1198299 | 0.06776779 | 500 | PS | https://doi.org/10.1016/j.polymer.2012.10.003
1 | 23 | 14.95 | 5.5 | 23.5 | 0 | 0 | 1 | 0 | 0 | 1 | -0.4904068 | 1.154841 | 1.076391 | 2.998732 | -0.6000695 | -1.010908 | -0.01986489 | 1.64921 | 0.1402561 | 0.03680337 | -0.02280047 | 0.3426125 | -0.1525102 | -1.063753 | -0.2198596 | 199 | Chitosan | https://doi.org/10.2174/157341311795542570
1 | 17 | 20 | 0.2812 | 24.1 | 1 | 0 | 0 | 1 | 0 | 0 | -0.4030221 | -1.05838 | -0.4941116 | 0.05210657 | 0.009211803 | 0.05464018 | 0.03277135 | 0.04763128 | 0.6316666 | 0.05550494 | 0.4645626 | 1.197436 | 0.8140889 | 0.4151342 | 0.1156715 | 2200 | PPCL | https://doi.org/10.1002/app.48199
0.3 | 25 | 32 | 14.17248 | 22.25 | 1 | 0 | 0 | 0 | 1 | 0 | 0.3053995 | 1.233352 | -0.3693208 | 0.0217915 | 0.1007452 | 0.246679 | -0.2310476 | 0.1023786 | 0.5423779 | 0.02736017 | -0.2749573 | -0.282593 | -0.3970403 | 0.1407056 | 0.5943806 | 403 | PGA | https://www.sciencedirect.com/science/article/pii/S0927776511005522
0.3 | 40 | 32 | 14.17248 | 22.25 | 0 | 1 | 0 | 0 | 1 | 0 | 0.3053995 | 1.233352 | -0.3693208 | 0.0217915 | 0.1007452 | 0.246679 | -0.2310476 | 0.1023786 | 0.5423779 | 0.02736017 | -0.2749573 | -0.282593 | -0.3970403 | 0.1407056 | 0.5943806 | 273 | PGA | https://www.sciencedirect.com/science/article/pii/S0927776511005522
0.7 | 15 | 25 | 15 | 23 | 0 | 1 | 0 | 0 | 0 | 1 | 0.6003327 | 2.74229 | -1.743921 | -0.5734059 | -0.1931056 | -0.5623657 | 0.1942996 | -0.1269379 | -0.1028666 | -0.09661434 | -0.001161482 | 0.0002574859 | 0.07858183 | 0.02584598 | -0.02879717 | 880 | PCL | doi:10.1166/jnn.2019.16605
0.7 | 15 | 25 | 15 | 23 | 0 | 1 | 0 | 0 | 0 | 1 | 0.6003327 | 2.74229 | -1.743921 | -0.5734059 | -0.1931056 | -0.5623657 | 0.1942996 | -0.1269379 | -0.1028666 | -0.09661434 | -0.001161482 | 0.0002574859 | 0.07858183 | 0.02584598 | -0.02879717 | 980 | PCL | doi:10.1166/jnn.2019.16605
1.3 | 20 | 20 | 0.225 | 24.1 | 1 | 0 | 0 | 0 | 0 | 0 | -0.4030221 | -1.05838 | -0.4941116 | 0.05210657 | 0.009211803 | 0.05464018 | 0.03277135 | 0.04763128 | 0.6316666 | 0.05550494 | 0.4645626 | 1.197436 | 0.8140889 | 0.4151342 | 0.1156715 | 3600 | PPCL | https://doi.org/10.1002/app.48199
1 | 17.5 | 18 | 15 | 22.25 | 0 | 0 | 1 | 0 | 0 | 0 | 0.6003327 | 2.74229 | -1.743921 | -0.5734059 | -0.1931056 | -0.5623657 | 0.1942996 | -0.1269379 | -0.1028666 | -0.09661434 | -0.001161482 | 0.0002574859 | 0.07858183 | 0.02584598 | -0.02879717 | 820 | PCL | https://doi.org/10.1142/S1793048006000148
0.24 | 12 | 6.96 | 21.34472 | 22.2 | 0 | 0 | 1 | 0 | 0 | 1 | -0.5938738 | -1.646115 | -1.051136 | 0.1768987 | 0.00294444 | -0.4380253 | -0.06746429 | -0.05811189 | -0.2465308 | -0.02015714 | -0.06800641 | -0.1485481 | -0.07911961 | -0.03586952 | -0.02183047 | 341 | PVDF | H. Jing, X. Du, Y. Jiang, Control of diameter and morphology of poly(vinylidene fluoride) nanofibers fabricated by electrospinning, 2009 Int. Conf. Opt. Instruments Technol. Adv. Sens. Technol. Appl. 7508 (2009) 750814. https://doi.org/10.1117/12.837951
0.2 | 15 | 8 | 12.15 | 23.5 | 0 | 0 | 1 | 1 | 0 | 0 | -0.7917498 | 0.5314229 | 0.8372105 | -0.2262068 | 0.8431983 | 0.1175333 | -0.6692311 | -0.2027478 | -0.03848095 | -0.06584393 | -0.0571116 | 0.006730893 | -0.03037007 | -0.008517202 | -0.142885 | 184 | PVA | https://doi.org/10.1016/j.eurpolymj.2004.10.027
1 | 12 | 15 | 0 | 19.85 | 0 | 1 | 0 | 0 | 0 | 1 | -0.0906565 | 0.7034779 | 0.9375311 | 3.150492 | -1.237848 | 0.9866192 | 1.295077 | -3.266105 | -0.4969889 | -0.3635668 | -0.3913773 | 0.4277988 | -0.07875415 | -0.1986903 | 0.06420416 | 610 | CA | https://link.springer.com/article/10.1007/s10853-008-3010-6
4 | 18 | 10 | 13.54992 | 24.19596 | 0 | 0 | 1 | 0 | 0 | 1 | 3.826365 | -0.778482 | 0.8164587 | -0.108051 | 0.1989008 | -0.2516335 | -0.1049253 | -0.02226591 | -0.08633638 | -0.02507536 | 0.01138986 | -0.008824294 | 0.01960998 | -0.01551759 | 0.01445427 | 143 | PVP | doi: 10.1016/j.compositesb.2019.01.094
0.3 | 12 | 10 | 13.54992 | 24.19596 | 0 | 0 | 1 | 0 | 0 | 1 | 3.826365 | -0.778482 | 0.8164587 | -0.108051 | 0.1989008 | -0.2516335 | -0.1049253 | -0.02226591 | -0.08633638 | -0.02507536 | 0.01138986 | -0.008824294 | 0.01960998 | -0.01551759 | 0.01445427 | 486.5 | PVP | https://doi.org/10.2147/IJN.S167670
0.5 | 15 | 18 | 8 | 20.675 | 0 | 0 | 1 | 0 | 0 | 1 | -0.7917498 | 0.5314229 | 0.8372105 | -0.2262068 | 0.8431983 | 0.1175333 | -0.6692311 | -0.2027478 | -0.03848095 | -0.06584393 | -0.0571116 | 0.006730893 | -0.03037007 | -0.008517202 | -0.142885 | 411 | PVA | 10.1007/s10924-023-02837-7
0.6 | 10 | 13 | 8 | 20.675 | 0 | 0 | 1 | 1 | 0 | 0 | 3.826365 | -0.778482 | 0.8164587 | -0.108051 | 0.1989008 | -0.2516335 | -0.1049253 | -0.02226591 | -0.08633638 | -0.02507536 | 0.01138986 | -0.008824294 | 0.01960998 | -0.01551759 | 0.01445427 | 605 | PVP | https://doi.org/10.1155/2020/4090747
4 | 7.4 | 10 | 10 | 27.905 | 0 | 0 | 1 | 0 | 0 | 1 | -0.4786023 | 1.084652 | 1.033859 | 2.702716 | -0.4696365 | -1.011513 | -0.01825158 | 1.053183 | 0.1732407 | -0.04271386 | 0.3718663 | -0.4485481 | 0.2508307 | 0.6698495 | 0.3719918 | 4740 | Hylon | https://doi.org/10.1002/app.50014
0.8 | 13 | 10 | 8 | 20.675 | 0 | 0 | 1 | 1 | 0 | 0 | 3.826365 | -0.778482 | 0.8164587 | -0.108051 | 0.1989008 | -0.2516335 | -0.1049253 | -0.02226591 | -0.08633638 | -0.02507536 | 0.01138986 | -0.008824294 | 0.01960998 | -0.01551759 | 0.01445427 | 933 | PVP | https://doi.org/10.1155/2020/4090747
30 | 15 | 15 | 15 | 23.3 | 0 | 0 | 1 | 0 | 0 | 1 | -0.159317 | -0.05968664 | 0.2848568 | -0.2190411 | -0.9953011 | 0.4010757 | -0.2904675 | -0.6409689 | 1.326463 | 3.172458 | -2.070236 | -1.412019 | 2.759602 | -0.8909051 | -0.3426381 | 350 | PSf | https://doi.org/10.1186/2228-5547-3-2
1 | 35 | 15 | 17.50968 | 40 | 0 | 1 | 0 | 0 | 0 | 1 | -0.8438137 | -0.2088984 | 1.454442 | -1.54541 | -2.444847 | 0.01507122 | -0.3676318 | 0.07574018 | -0.1470647 | -0.4152023 | 0.227089 | -0.1375201 | 0.1491823 | -0.1198299 | 0.06776779 | 4200 | PS | https://doi.org/10.1016/j.polymer.2012.10.003
1 | 12 | 15 | 14.8148 | 22.25 | 0 | 0 | 1 | 0 | 1 | 0 | -0.729213 | -0.1810872 | 1.004293 | -0.7892911 | 0.655589 | 0.01514259 | 2.107761 | 0.3505843 | 0.1255976 | -0.0168717 | -0.08291844 | -0.1229469 | -0.05633126 | 0.01195369 | 0.01759037 | 1608 | PAN | https://doi.org/10.1016/j.matdes.2006.12.013
12.86 | 15 | 13 | 17.68034 | 20 | 0 | 1 | 0 | 0 | 0 | 1 | -0.5938738 | -1.646115 | -1.051136 | 0.1768987 | 0.00294444 | -0.4380253 | -0.06746429 | -0.05811189 | -0.2465308 | -0.02015714 | -0.06800641 | -0.1485481 | -0.07911961 | -0.03586952 | -0.02183047 | 102 | PVDF | Y.J. Hwang, S. Choi, H.S. Kim, Structural deformation of PVDF nanoweb due to electrospinning behavior affected by solvent ratio, E-Polymers. 18 (2018) 339–345. https://doi.org/10.1515/epoly-2018-0039
1.5 | 7.5 | 20 | 12.15 | 23.5 | 0 | 0 | 1 | 0 | 1 | 0 | -0.7917498 | 0.5314229 | 0.8372105 | -0.2262068 | 0.8431983 | 0.1175333 | -0.6692311 | -0.2027478 | -0.03848095 | -0.06584393 | -0.0571116 | 0.006730893 | -0.03037007 | -0.008517202 | -0.142885 | 346 | PVA | https://doi.org/10.1299/mej.18-00298
2 | 5 | 6.8 | 15 | 23.3 | 0 | 0 | 1 | 0 | 0 | 1 | -0.4786023 | 1.084652 | 1.033859 | 2.702716 | -0.4696365 | -1.011513 | -0.01825158 | 1.053183 | 0.1732407 | -0.04271386 | 0.3718663 | -0.4485481 | 0.2508307 | 0.6698495 | 0.3719918 | 21180 | Hylon | https://doi.org/10.1002/app.50014
1 | 20 | 20 | 0.225 | 24.1 | 1 | 0 | 0 | 0 | 0 | 0 | -0.4030221 | -1.05838 | -0.4941116 | 0.05210657 | 0.009211803 | 0.05464018 | 0.03277135 | 0.04763128 | 0.6316666 | 0.05550494 | 0.4645626 | 1.197436 | 0.8140889 | 0.4151342 | 0.1156715 | 3400 | PPCL | https://doi.org/10.1002/app.48199
1 | 7 | 18 | 7 | 24.365 | 0 | 0 | 1 | 0 | 0 | 0 | -0.729213 | -0.1810872 | 1.004293 | -0.7892911 | 0.655589 | 0.01514259 | 2.107761 | 0.3505843 | 0.1255976 | -0.0168717 | -0.08291844 | -0.1229469 | -0.05633126 | 0.01195369 | 0.01759037 | 185 | PAN | DOI10.1002/app.32569
1 | 8 | 10 | 12 | 22.25 | 0 | 0 | 1 | 0 | 1 | 0 | -0.729213 | -0.1810872 | 1.004293 | -0.7892911 | 0.655589 | 0.01514259 | 2.107761 | 0.3505843 | 0.1255976 | -0.0168717 | -0.08291844 | -0.1229469 | -0.05633126 | 0.01195369 | 0.01759037 | 920 | PAN | https://doi.org/10.1016/j.matdes.2006.12.013
1 | 15 | 20 | 8.6755 | 18 | 0 | 1 | 0 | 0 | 1 | 0 | 0.3693534 | -0.3057509 | -1.044578 | 0.2794969 | -0.0958407 | 1.293055 | -0.1347429 | -0.133002 | 1.783772 | -0.241678 | 0.6395041 | -0.4438446 | -0.4246924 | -0.370892 | -0.1438801 | 223 | PLA | https://doi.org/10.1016/j.polymer.2014.06.032
2 | 7.5 | 17.5 | 12.15 | 23.5 | 0 | 0 | 1 | 0 | 0 | 0 | -0.7917498 | 0.5314229 | 0.8372105 | -0.2262068 | 0.8431983 | 0.1175333 | -0.6692311 | -0.2027478 | -0.03848095 | -0.06584393 | -0.0571116 | 0.006730893 | -0.03037007 | -0.008517202 | -0.142885 | 308 | PVA | https://doi.org/10.1299/mej.18-00298
1.2 | 15 | 16 | 12.33877 | 25 | 0 | 0 | 0 | 0 | 1 | 0 | 0.6003327 | 2.74229 | -1.743921 | -0.5734059 | -0.1931056 | -0.5623657 | 0.1942996 | -0.1269379 | -0.1028666 | -0.09661434 | -0.001161482 | 0.0002574859 | 0.07858183 | 0.02584598 | -0.02879717 | 1630 | PCL | https://doi.org/10.1007/s12221-016-6350-x
1 | 35 | 15 | 17.50968 | 40 | 0 | 0 | 0 | 0 | 0 | 1 | -0.8438137 | -0.2088984 | 1.454442 | -1.54541 | -2.444847 | 0.01507122 | -0.3676318 | 0.07574018 | -0.1470647 | -0.4152023 | 0.227089 | -0.1375201 | 0.1491823 | -0.1198299 | 0.06776779 | 510 | PS | https://doi.org/10.1016/j.polymer.2012.10.003
0.5 | 30 | 10 | 10.64354 | 20 | 0 | 1 | 0 | 1 | 0 | 0 | -0.5938738 | -1.646115 | -1.051136 | 0.1768987 | 0.00294444 | -0.4380253 | -0.06746429 | -0.05811189 | -0.2465308 | -0.02015714 | -0.06800641 | -0.1485481 | -0.07911961 | -0.03586952 | -0.02183047 | 822 | PVDF | https://doi.org/10.3390/nano12060962
6 | 15 | 15 | 18.37785 | 23.4 | 0 | 0 | 1 | 0 | 0 | 1 | -0.5938738 | -1.646115 | -1.051136 | 0.1768987 | 0.00294444 | -0.4380253 | -0.06746429 | -0.05811189 | -0.2465308 | -0.02015714 | -0.06800641 | -0.1485481 | -0.07911961 | -0.03586952 | -0.02183047 | 1163 | PVDF | K. Gao, X. Hu, C. Dai, T. Yi, Crystal structures of electrospun PVDF membranes and its separator application for rechargeable lithium metal cells, Mater. Sci. Eng. B Solid-State Mater. Adv. Technol. 131 (2006) 100–105. https://doi.org/10.1016/j.mseb.2006.03.038
1 | 7 | 18 | 14 | 14.4 | 0 | 1 | 0 | 0 | 0 | 1 | -0.7917498 | 0.5314229 | 0.8372105 | -0.2262068 | 0.8431983 | 0.1175333 | -0.6692311 | -0.2027478 | -0.03848095 | -0.06584393 | -0.0571116 | 0.006730893 | -0.03037007 | -0.008517202 | -0.142885 | 255 | PVA | https://doi.org/10.37358/Rev.Chim.1949
0.9 | 18 | 50 | 12.80683 | 23 | 0 | 0 | 0 | 0 | 0 | 1 | -0.5938738 | -1.646115 | -1.051136 | 0.1768987 | 0.00294444 | -0.4380253 | -0.06746429 | -0.05811189 | -0.2465308 | -0.02015714 | -0.06800641 | -0.1485481 | -0.07911961 | -0.03586952 | -0.02183047 | 51 | PVDF | G. Zhu, L.Y. Zhao, L.T. Zhu, X.Y. Deng, W.L. Chen, Effect of Experimental Parameters on Nanofiber Diameter from Electrospinning with Wire Electrodes, IOP Conf. Ser. Mater. Sci. Eng. 230 (2017). https://doi.org/10.1088/1757-899X/230/1/012054
1 | 35 | 15 | 12.34851 | 60 | 1 | 0 | 0 | 0 | 0 | 1 | -0.8438137 | -0.2088984 | 1.454442 | -1.54541 | -2.444847 | 0.01507122 | -0.3676318 | 0.07574018 | -0.1470647 | -0.4152023 | 0.227089 | -0.1375201 | 0.1491823 | -0.1198299 | 0.06776779 | 3200 | PS | https://doi.org/10.1016/j.polymer.2012.10.003
0.5 | 15 | 10 | 10.64354 | 20 | 0 | 1 | 0 | 1 | 0 | 0 | -0.5938738 | -1.646115 | -1.051136 | 0.1768987 | 0.00294444 | -0.4380253 | -0.06746429 | -0.05811189 | -0.2465308 | -0.02015714 | -0.06800641 | -0.1485481 | -0.07911961 | -0.03586952 | -0.02183047 | 658 | PVDF | https://doi.org/10.3390/nano12060962
0.3 | 15 | 20 | 8 | 20 | 1 | 0 | 0 | 1 | 0 | 0 | -0.7917498 | 0.5314229 | 0.8372105 | -0.2262068 | 0.8431983 | 0.1175333 | -0.6692311 | -0.2027478 | -0.03848095 | -0.06584393 | -0.0571116 | 0.006730893 | -0.03037007 | -0.008517202 | -0.142885 | 228.56 | PVA | https://doi.org/10.1007/s11814-009-0309-1
1 | 15 | 20 | 12.7551 | 20 | 0 | 0 | 1 | 0 | 1 | 0 | 0.3693534 | -0.3057509 | -1.044578 | 0.2794969 | -0.0958407 | 1.293055 | -0.1347429 | -0.133002 | 1.783772 | -0.241678 | 0.6395041 | -0.4438446 | -0.4246924 | -0.370892 | -0.1438801 | 1360 | PLA | https://doi.org/10.1016/j.polymer.2014.06.032
0.24 | 12 | 7.5 | 29.34899 | 24.35 | 0 | 0 | 1 | 0 | 0 | 1 | -0.5938738 | -1.646115 | -1.051136 | 0.1768987 | 0.00294444 | -0.4380253 | -0.06746429 | -0.05811189 | -0.2465308 | -0.02015714 | -0.06800641 | -0.1485481 | -0.07911961 | -0.03586952 | -0.02183047 | 6838 | PVDF | H. Jing, X. Du, Y. Jiang, Control of diameter and morphology of poly(vinylidene fluoride) nanofibers fabricated by electrospinning, 2009 Int. Conf. Opt. Instruments Technol. Adv. Sens. Technol. Appl. 7508 (2009) 750814. https://doi.org/10.1117/12.837975
0.9 | 20 | 12 | 12.15 | 23.5 | 0 | 1 | 0 | 0 | 0 | 0 | 0.2583577 | 0.2471026 | -0.9454754 | 0.4137354 | -0.2711286 | 1.440055 | 0.1877308 | -0.7213758 | 0.8936994 | -0.1444891 | 0.3490621 | -0.549645 | -0.111245 | 0.05467395 | 0.3940368 | 2700 | PLGA | https://doi.org/10.31487/j.dobcr.2021.02.04
1 | 13 | 8 | 15 | 23.5 | 0 | 1 | 0 | 0 | 0 | 1 | 0.06459556 | -0.2054251 | 0.4964237 | -0.6768266 | -2.117889 | -0.3170624 | -0.2061078 | 0.246384 | 0.9351303 | 1.819651 | -1.316205 | 1.373581 | -2.12688 | 1.000925 | -0.769807 | 194 | PI | https://doi.org/10.1016/j.mtcomm.2017.12.003
1 | 35 | 15 | 10.64354 | 20 | 0 | 0 | 0 | 0 | 0 | 1 | -0.8438137 | -0.2088984 | 1.454442 | -1.54541 | -2.444847 | 0.01507122 | -0.3676318 | 0.07574018 | -0.1470647 | -0.4152023 | 0.227089 | -0.1375201 | 0.1491823 | -0.1198299 | 0.06776779 | 500 | PS | https://www.sciencedirect.com/science/article/pii/S0032386112008476
2 | 23 | 20 | 0.2812 | 24.1 | 1 | 0 | 0 | 1 | 0 | 0 | -0.4030221 | -1.05838 | -0.4941116 | 0.05210657 | 0.009211803 | 0.05464018 | 0.03277135 | 0.04763128 | 0.6316666 | 0.05550494 | 0.4645626 | 1.197436 | 0.8140889 | 0.4151342 | 0.1156715 | 2500 | PPCL | https://doi.org/10.1002/app.48199
0.48 | 12 | 7.5 | 26.6809 | 26.5 | 0 | 0 | 1 | 0 | 0 | 1 | -0.5938738 | -1.646115 | -1.051136 | 0.1768987 | 0.00294444 | -0.4380253 | -0.06746429 | -0.05811189 | -0.2465308 | -0.02015714 | -0.06800641 | -0.1485481 | -0.07911961 | -0.03586952 | -0.02183047 | 1607 | PVDF | H. Jing, X. Du, Y. Jiang, Control of diameter and morphology of poly(vinylidene fluoride) nanofibers fabricated by electrospinning, 2009 Int. Conf. Opt. Instruments Technol. Adv. Sens. Technol. Appl. 7508 (2009) 750814. https://doi.org/10.1117/12.837948
1 | 35 | 15 | 12.34851 | 60 | 0 | 0 | 0 | 0 | 0 | 1 | -0.8438137 | -0.2088984 | 1.454442 | -1.54541 | -2.444847 | 0.01507122 | -0.3676318 | 0.07574018 | -0.1470647 | -0.4152023 | 0.227089 | -0.1375201 | 0.1491823 | -0.1198299 | 0.06776779 | 2400 | PS | https://doi.org/10.1016/j.polymer.2012.10.003
3 | 12 | 10 | 7 | 29.85 | 0 | 0 | 0 | 0 | 0 | 1 | 3.826365 | -0.778482 | 0.8164587 | -0.108051 | 0.1989008 | -0.2516335 | -0.1049253 | -0.02226591 | -0.08633638 | -0.02507536 | 0.01138986 | -0.008824294 | 0.01960998 | -0.01551759 | 0.01445427 | 690 | PVP | https://link.springer.com/article/10.1007/s10853-008-3010-6
0.25 | 10 | 21 | 10 | 22 | 0 | 0 | 0 | 0 | 1 | 0 | 3.826365 | -0.778482 | 0.8164587 | -0.108051 | 0.1989008 | -0.2516335 | -0.1049253 | -0.02226591 | -0.08633638 | -0.02507536 | 0.01138986 | -0.008824294 | 0.01960998 | -0.01551759 | 0.01445427 | 306 | PVP | https://doi.org/10.1007/s12221-015-5263-4
1 | 7 | 18 | 5 | 23.95 | 0 | 0 | 1 | 0 | 1 | 0 | -0.729213 | -0.1810872 | 1.004293 | -0.7892911 | 0.655589 | 0.01514259 | 2.107761 | 0.3505843 | 0.1255976 | -0.0168717 | -0.08291844 | -0.1229469 | -0.05633126 | 0.01195369 | 0.01759037 | 100 | PAN | DOI10.1002/app.32569
1 | 23 | 15 | 0.225 | 24.1 | 1 | 0 | 0 | 1 | 0 | 0 | -0.4030221 | -1.05838 | -0.4941116 | 0.05210657 | 0.009211803 | 0.05464018 | 0.03277135 | 0.04763128 | 0.6316666 | 0.05550494 | 0.4645626 | 1.197436 | 0.8140889 | 0.4151342 | 0.1156715 | 3600 | PPCL | https://doi.org/10.1002/app.48199
4 | 18 | 22 | 13.54992 | 24.19596 | 0 | 0 | 1 | 0 | 0 | 1 | 3.826365 | -0.778482 | 0.8164587 | -0.108051 | 0.1989008 | -0.2516335 | -0.1049253 | -0.02226591 | -0.08633638 | -0.02507536 | 0.01138986 | -0.008824294 | 0.01960998 | -0.01551759 | 0.01445427 | 642 | PVP | doi: 10.1016/j.compositesb.2019.01.094
1.2 | 10 | 15 | 10 | 25 | 0 | 0 | 1 | 0 | 0 | 1 | 0.526322 | 0.04838852 | -1.033215 | 0.5143761 | -0.217046 | 3.34989 | -0.07898479 | 1.45909 | -0.9061783 | -0.2765999 | -0.6272339 | 0.1797551 | 0.1555446 | 0.128663 | 0.01639039 | 85 | Silk | https://doi.org/10.1002/app.29808
3 | 12 | 10 | 10 | 19.85 | 0 | 0 | 0 | 0 | 0 | 1 | 3.826365 | -0.778482 | 0.8164587 | -0.108051 | 0.1989008 | -0.2516335 | -0.1049253 | -0.02226591 | -0.08633638 | -0.02507536 | 0.01138986 | -0.008824294 | 0.01960998 | -0.01551759 | 0.01445427 | 1270 | PVP | https://link.springer.com/article/10.1007/s10853-008-3010-6
3.6 | 8 | 10 | 10 | 27.905 | 0 | 0 | 1 | 0 | 0 | 1 | -0.4786023 | 1.084652 | 1.033859 | 2.702716 | -0.4696365 | -1.011513 | -0.01825158 | 1.053183 | 0.1732407 | -0.04271386 | 0.3718663 | -0.4485481 | 0.2508307 | 0.6698495 | 0.3719918 | 3640 | Hylon | https://doi.org/10.1002/app.50014
1.08 | 25 | 25 | 19.95211 | 23.55 | 0 | 0 | 1 | 0 | 0 | 1 | -0.5938738 | -1.646115 | -1.051136 | 0.1768987 | 0.00294444 | -0.4380253 | -0.06746429 | -0.05811189 | -0.2465308 | -0.02015714 | -0.06800641 | -0.1485481 | -0.07911961 | -0.03586952 | -0.02183047 | 72 | PVDF | K. Castkova, J. Kastyl, D. Sobola, J. Petrus, E. Stastna, Structure – Properties Relationship of Electrospun PVDF Fibers, (n.d.)
1.5 | 7.5 | 20 | 12.5 | 21.8 | 0 | 0 | 1 | 1 | 0 | 0 | -0.7917498 | 0.5314229 | 0.8372105 | -0.2262068 | 0.8431983 | 0.1175333 | -0.6692311 | -0.2027478 | -0.03848095 | -0.06584393 | -0.0571116 | 0.006730893 | -0.03037007 | -0.008517202 | -0.142885 | 266 | PVA | DOI: 10.1299/mej.18-00298
4 | 10 | 10 | 13.54992 | 24.19596 | 0 | 0 | 1 | 0 | 0 | 1 | 3.826365 | -0.778482 | 0.8164587 | -0.108051 | 0.1989008 | -0.2516335 | -0.1049253 | -0.02226591 | -0.08633638 | -0.02507536 | 0.01138986 | -0.008824294 | 0.01960998 | -0.01551759 | 0.01445427 | 1019 | PVP | doi: 10.1016/j.compositesb.2019.01.094
0.7 | 15 | 20 | 9 | 23 | 0 | 1 | 0 | 0 | 0 | 1 | 0.6003327 | 2.74229 | -1.743921 | -0.5734059 | -0.1931056 | -0.5623657 | 0.1942996 | -0.1269379 | -0.1028666 | -0.09661434 | -0.001161482 | 0.0002574859 | 0.07858183 | 0.02584598 | -0.02879717 | 400 | PCL | doi:10.1166/jnn.2019.16605
0.2 | 5 | 25 | 12.15 | 23.5 | 0 | 0 | 1 | 0 | 0 | 0 | -0.7917498 | 0.5314229 | 0.8372105 | -0.2262068 | 0.8431983 | 0.1175333 | -0.6692311 | -0.2027478 | -0.03848095 | -0.06584393 | -0.0571116 | 0.006730893 | -0.03037007 | -0.008517202 | -0.142885 | 1420 | PVA | https://doi.org/10.1002/adv.21869
4 | 10 | 22 | 13.54992 | 24.19596 | 0 | 0 | 1 | 0 | 0 | 1 | 3.826365 | -0.778482 | 0.8164587 | -0.108051 | 0.1989008 | -0.2516335 | -0.1049253 | -0.02226591 | -0.08633638 | -0.02507536 | 0.01138986 | -0.008824294 | 0.01960998 | -0.01551759 | 0.01445427 | 634 | PVP | doi: 10.1016/j.compositesb.2019.01.094
0.4 | 15 | 15 | 10 | 20 | 1 | 0 | 0 | 0 | 0 | 0 | -0.7917498 | 0.5314229 | 0.8372105 | -0.2262068 | 0.8431983 | 0.1175333 | -0.6692311 | -0.2027478 | -0.03848095 | -0.06584393 | -0.0571116 | 0.006730893 | -0.03037007 | -0.008517202 | -0.142885 | 277.71 | PVA | https://doi.org/10.1007/s11814-009-0309-1
4 | 14 | 15 | 27.76171 | 25 | 0 | 0 | 0 | 0 | 0 | 1 | -0.5938738 | -1.646115 | -1.051136 | 0.1768987 | 0.00294444 | -0.4380253 | -0.06746429 | -0.05811189 | -0.2465308 | -0.02015714 | -0.06800641 | -0.1485481 | -0.07911961 | -0.03586952 | -0.02183047 | 115 | PVDF | P.K. Szewczyk, D.P. Ura, U. Stachewicz, Humidity controlled mechanical properties of electrospun polyvinylidene fluoride (Pvdf) fibers, Fibers. 8 (2020) 1–9. https://doi.org/10.3390/fib8100065
16 | 10 | 10 | 13.54992 | 24.19596 | 0 | 0 | 1 | 0 | 0 | 1 | 3.826365 | -0.778482 | 0.8164587 | -0.108051 | 0.1989008 | -0.2516335 | -0.1049253 | -0.02226591 | -0.08633638 | -0.02507536 | 0.01138986 | -0.008824294 | 0.01960998 | -0.01551759 | 0.01445427 | 4948 | PVP | doi: 10.1016/j.compositesb.2019.01.094
1.08 | 25 | 35 | 19.95211 | 23.55 | 0 | 0 | 1 | 0 | 0 | 1 | -0.5938738 | -1.646115 | -1.051136 | 0.1768987 | 0.00294444 | -0.4380253 | -0.06746429 | -0.05811189 | -0.2465308 | -0.02015714 | -0.06800641 | -0.1485481 | -0.07911961 | -0.03586952 | -0.02183047 | 286 | PVDF | K. Castkova, J. Kastyl, D. Sobola, J. Petrus, E. Stastna, Structure – Properties Relationship of Electrospun PVDF Fibers, (n.d.)
0.7 | 15 | 30 | 4 | 23 | 0 | 1 | 0 | 0 | 0 | 1 | 0.6003327 | 2.74229 | -1.743921 | -0.5734059 | -0.1931056 | -0.5623657 | 0.1942996 | -0.1269379 | -0.1028666 | -0.09661434 | -0.001161482 | 0.0002574859 | 0.07858183 | 0.02584598 | -0.02879717 | 300 | PCL | doi:10.1166/jnn.2019.16605
0.7 | 15 | 30 | 15 | 23 | 0 | 1 | 0 | 0 | 0 | 1 | 0.6003327 | 2.74229 | -1.743921 | -0.5734059 | -0.1931056 | -0.5623657 | 0.1942996 | -0.1269379 | -0.1028666 | -0.09661434 | -0.001161482 | 0.0002574859 | 0.07858183 | 0.02584598 | -0.02879717 | 900 | PCL | doi:10.1166/jnn.2019.16605
1 | 15 | 12 | 14.17248 | 22.25 | 0 | 0 | 1 | 0 | 1 | 0 | -0.5938738 | -1.646115 | -1.051136 | 0.1768987 | 0.00294444 | -0.4380253 | -0.06746429 | -0.05811189 | -0.2465308 | -0.02015714 | -0.06800641 | -0.1485481 | -0.07911961 | -0.03586952 | -0.02183047 | 80 | PVDF | https://doi.org/10.1007/s10853-013-7341-6
22 | 14 | 16 | 13.54992 | 24.19596 | 0 | 0 | 1 | 0 | 0 | 1 | 3.826365 | -0.778482 | 0.8164587 | -0.108051 | 0.1989008 | -0.2516335 | -0.1049253 | -0.02226591 | -0.08633638 | -0.02507536 | 0.01138986 | -0.008824294 | 0.01960998 | -0.01551759 | 0.01445427 | 404 | PVP | doi: 10.1016/j.compositesb.2019.01.094
1 | 10 | 8.5 | 10.2487 | 22 | 0 | 1 | 0 | 0 | 1 | 0 | 0.3693534 | -0.3057509 | -1.044578 | 0.2794969 | -0.0958407 | 1.293055 | -0.1347429 | -0.133002 | 1.783772 | -0.241678 | 0.6395041 | -0.4438446 | -0.4246924 | -0.370892 | -0.1438801 | 1630 | PLA | https://doi.org/10.1016/j.eurpolymj.2017.12.025
0.3 | 15 | 25 | 10 | 20 | 1 | 0 | 0 | 1 | 0 | 0 | -0.7917498 | 0.5314229 | 0.8372105 | -0.2262068 | 0.8431983 | 0.1175333 | -0.6692311 | -0.2027478 | -0.03848095 | -0.06584393 | -0.0571116 | 0.006730893 | -0.03037007 | -0.008517202 | -0.142885 | 278.22 | PVA | https://doi.org/10.1007/s11814-009-0309-1
1 | 16 | 30 | 8 | 22.25 | 0 | 0 | 1 | 0 | 1 | 0 | -0.729213 | -0.1810872 | 1.004293 | -0.7892911 | 0.655589 | 0.01514259 | 2.107761 | 0.3505843 | 0.1255976 | -0.0168717 | -0.08291844 | -0.1229469 | -0.05633126 | 0.01195369 | 0.01759037 | 124 | PAN | https://doi.org/10.1016/j.matdes.2006.12.013
1 | 8 | 15 | 10 | 22.25 | 0 | 0 | 1 | 0 | 1 | 0 | -0.729213 | -0.1810872 | 1.004293 | -0.7892911 | 0.655589 | 0.01514259 | 2.107761 | 0.3505843 | 0.1255976 | -0.0168717 | -0.08291844 | -0.1229469 | -0.05633126 | 0.01195369 | 0.01759037 | 773 | PAN | https://doi.org/10.1016/j.matdes.2006.12.013
2 | 10 | 15 | 12.5 | 21.8 | 0 | 0 | 1 | 0 | 0 | 0 | -0.7917498 | 0.5314229 | 0.8372105 | -0.2262068 | 0.8431983 | 0.1175333 | -0.6692311 | -0.2027478 | -0.03848095 | -0.06584393 | -0.0571116 | 0.006730893 | -0.03037007 | -0.008517202 | -0.142885 | 296 | PVA | DOI: 10.1299/mej.18-00298
4 | 18 | 22 | 13.54992 | 24.19596 | 0 | 0 | 1 | 0 | 0 | 1 | 3.826365 | -0.778482 | 0.8164587 | -0.108051 | 0.1989008 | -0.2516335 | -0.1049253 | -0.02226591 | -0.08633638 | -0.02507536 | 0.01138986 | -0.008824294 | 0.01960998 | -0.01551759 | 0.01445427 | 6285 | PVP | doi: 10.1016/j.compositesb.2019.01.094
4 | 10 | 22 | 13.54992 | 24.19596 | 0 | 0 | 1 | 0 | 0 | 1 | 3.826365 | -0.778482 | 0.8164587 | -0.108051 | 0.1989008 | -0.2516335 | -0.1049253 | -0.02226591 | -0.08633638 | -0.02507536 | 0.01138986 | -0.008824294 | 0.01960998 | -0.01551759 | 0.01445427 | 2241 | PVP | doi: 10.1016/j.compositesb.2019.01.094
0.7 | 15 | 20 | 24 | 23 | 0 | 1 | 0 | 0 | 0 | 1 | 0.6003327 | 2.74229 | -1.743921 | -0.5734059 | -0.1931056 | -0.5623657 | 0.1942996 | -0.1269379 | -0.1028666 | -0.09661434 | -0.001161482 | 0.0002574859 | 0.07858183 | 0.02584598 | -0.02879717 | 1710 | PCL | doi:10.1166/jnn.2019.16605
1 | 12 | 15 | 8.1 | 19.85 | 0 | 1 | 0 | 0 | 0 | 1 | -0.0906565 | 0.7034779 | 0.9375311 | 3.150492 | -1.237848 | 0.9866192 | 1.295077 | -3.266105 | -0.4969889 | -0.3635668 | -0.3913773 | 0.4277988 | -0.07875415 | -0.1986903 | 0.06420416 | 630 | CA | https://link.springer.com/article/10.1007/s10853-008-3010-6
2 | 6 | 12 | 12.15 | 23.5 | 0 | 0 | 1 | 0 | 1 | 0 | -0.0906565 | 0.7034779 | 0.9375311 | 3.150492 | -1.237848 | 0.9866192 | 1.295077 | -3.266105 | -0.4969889 | -0.3635668 | -0.3913773 | 0.4277988 | -0.07875415 | -0.1986903 | 0.06420416 | 452 | CA | https://doi.org/10.1016/j.jafr.2019.100015
1.23 | 27.7 | 24.1 | 27.46046 | 23 | 1 | 0 | 0 | 0 | 0 | 0 | -0.5938738 | -1.646115 | -1.051136 | 0.1768987 | 0.00294444 | -0.4380253 | -0.06746429 | -0.05811189 | -0.2465308 | -0.02015714 | -0.06800641 | -0.1485481 | -0.07911961 | -0.03586952 | -0.02183047 | 406.5 | PVDF | M. Essalhi, M. Khayet, Self-sustained webs of polyvinylidene fluoride electrospun nanofibers at different electrospinning times: 1. Desalination by direct contact membrane distillation, J. Memb. Sci. 433 (2013) 167–179. https://doi.org/10.1016/j.memsci.2013.01.048
0.9 | 17.5 | 20 | 12.15 | 23.5 | 0 | 1 | 0 | 0 | 0 | 0 | 0.2583577 | 0.2471026 | -0.9454754 | 0.4137354 | -0.2711286 | 1.440055 | 0.1877308 | -0.7213758 | 0.8936994 | -0.1444891 | 0.3490621 | -0.549645 | -0.111245 | 0.05467395 | 0.3940368 | 3100 | PLGA | https://doi.org/10.31487/j.dobcr.2021.02.04
30 | 15 | 25 | 15 | 23.3 | 0 | 0 | 1 | 0 | 0 | 1 | -0.159317 | -0.05968664 | 0.2848568 | -0.2190411 | -0.9953011 | 0.4010757 | -0.2904675 | -0.6409689 | 1.326463 | 3.172458 | -2.070236 | -1.412019 | 2.759602 | -0.8909051 | -0.3426381 | 305 | PSf | https://doi.org/10.1186/2228-5547-3-2
1 | 10 | 15 | 14.17248 | 22.25 | 0 | 0 | 1 | 1 | 0 | 0 | -0.8438137 | -0.2088984 | 1.454442 | -1.54541 | -2.444847 | 0.01507122 | -0.3676318 | 0.07574018 | -0.1470647 | -0.4152023 | 0.227089 | -0.1375201 | 0.1491823 | -0.1198299 | 0.06776779 | 1552 | PS | https://doi.org/10.1016/j.polymer.2008.09.025
1 | 30 | 20 | 10.64354 | 20 | 0 | 1 | 0 | 0 | 1 | 0 | -0.2877939 | 0.7640399 | 0.1158507 | -0.2298003 | 0.09982469 | 1.200728 | 0.1788559 | -0.2469533 | -1.59742 | 2.498952 | 2.387232 | 0.02197203 | -0.4714045 | -0.5065686 | 0.3587761 | 517 | PAM14 | https://doi.org/10.1177/0883911508093357
0.25 | 15 | 17 | 18 | 22 | 0 | 0 | 0 | 1 | 0 | 0 | 3.826365 | -0.778482 | 0.8164587 | -0.108051 | 0.1989008 | -0.2516335 | -0.1049253 | -0.02226591 | -0.08633638 | -0.02507536 | 0.01138986 | -0.008824294 | 0.01960998 | -0.01551759 | 0.01445427 | 447 | PVP | https://doi.org/10.1007/s12221-015-5263-4
1 | 16 | 20 | 16.9312 | 22.25 | 0 | 0 | 1 | 0 | 1 | 0 | -0.729213 | -0.1810872 | 1.004293 | -0.7892911 | 0.655589 | 0.01514259 | 2.107761 | 0.3505843 | 0.1255976 | -0.0168717 | -0.08291844 | -0.1229469 | -0.05633126 | 0.01195369 | 0.01759037 | 1348 | PAN | https://doi.org/10.1016/j.matdes.2006.12.013
0.5 | 20 | 30 | 23.2423 | 24.05 | 0 | 0 | 1 | 0 | 0 | 1 | -0.5938738 | -1.646115 | -1.051136 | 0.1768987 | 0.00294444 | -0.4380253 | -0.06746429 | -0.05811189 | -0.2465308 | -0.02015714 | -0.06800641 | -0.1485481 | -0.07911961 | -0.03586952 | -0.02183047 | 151 | PVDF | S.M. Damaraju, S. Wu, M. Jaffe, T.L. Arinzeh, Structural changes in PVDF fibers due to electrospinning and its effect on biological function, Biomed. Mater. 8 (2013). https://doi.org/10.1088/1748-6041/8/4/045011
1 | 6 | 18 | 7 | 24.365 | 0 | 0 | 1 | 0 | 0 | 0 | -0.729213 | -0.1810872 | 1.004293 | -0.7892911 | 0.655589 | 0.01514259 | 2.107761 | 0.3505843 | 0.1255976 | -0.0168717 | -0.08291844 | -0.1229469 | -0.05633126 | 0.01195369 | 0.01759037 | 190 | PAN | DOI10.1002/app.32569
0.6 | 8 | 26 | 13.1148 | 23.25 | 0 | 0 | 1 | 0 | 0 | 1 | 0.6966938 | 1.740186 | -1.489338 | -0.5098714 | -0.5780897 | -0.05776387 | 0.7032308 | 0.3608922 | -0.3932274 | -0.05077565 | -0.04544455 | 0.4695177 | 0.1262582 | -0.4493455 | -1.057954 | 79 | PA6 | https://doi.org/10.1016/j.jscs.2021.101348
0.75 | 14 | 31 | 22 | 21.5 | 0 | 0 | 1 | 0 | 0 | 1 | 0.526322 | 0.04838852 | -1.033215 | 0.5143761 | -0.217046 | 3.34989 | -0.07898479 | 1.45909 | -0.9061783 | -0.2765999 | -0.6272339 | 0.1797551 | 0.1555446 | 0.128663 | 0.01639039 | 473 | Gelatin | https://doi.org/10.1002/pc.25545
1 | 13 | 8 | 15 | 23.5 | 0 | 1 | 0 | 0 | 0 | 1 | 0.06459556 | -0.2054251 | 0.4964237 | -0.6768266 | -2.117889 | -0.3170624 | -0.2061078 | 0.246384 | 0.9351303 | 1.819651 | -1.316205 | 1.373581 | -2.12688 | 1.000925 | -0.769807 | 181 | PI | https://doi.org/10.1016/j.mtcomm.2017.12.003
10 | 14 | 28 | 13.54992 | 24.19596 | 0 | 0 | 1 | 0 | 0 | 1 | 3.826365 | -0.778482 | 0.8164587 | -0.108051 | 0.1989008 | -0.2516335 | -0.1049253 | -0.02226591 | -0.08633638 | -0.02507536 | 0.01138986 | -0.008824294 | 0.01960998 | -0.01551759 | 0.01445427 | 354 | PVP | doi: 10.1016/j.compositesb.2019.01.094
1 | 12.5 | 17.5 | 12.15 | 23.5 | 0 | 0 | 1 | 0 | 0 | 0 | -0.7917498 | 0.5314229 | 0.8372105 | -0.2262068 | 0.8431983 | 0.1175333 | -0.6692311 | -0.2027478 | -0.03848095 | -0.06584393 | -0.0571116 | 0.006730893 | -0.03037007 | -0.008517202 | -0.142885 | 257 | PVA | https://doi.org/10.1299/mej.18-00298
0.9 | 17.5 | 20 | 12.15 | 23.5 | 0 | 1 | 0 | 0 | 0 | 0 | 0.2583577 | 0.2471026 | -0.9454754 | 0.4137354 | -0.2711286 | 1.440055 | 0.1877308 | -0.7213758 | 0.8936994 | -0.1444891 | 0.3490621 | -0.549645 | -0.111245 | 0.05467395 | 0.3940368 | 2500 | PLGA | https://doi.org/10.31487/j.dobcr.2021.02.04
1 | 12.5 | 17.5 | 12.5 | 21.8 | 0 | 0 | 1 | 0 | 0 | 0 | -0.7917498 | 0.5314229 | 0.8372105 | -0.2262068 | 0.8431983 | 0.1175333 | -0.6692311 | -0.2027478 | -0.03848095 | -0.06584393 | -0.0571116 | 0.006730893 | -0.03037007 | -0.008517202 | -0.142885 | 257 | PVA | DOI: 10.1299/mej.18-00298
3.6 | 10 | 30 | 3 | 23 | 0 | 0 | 1 | 0 | 0 | 1 | -0.4904068 | 1.154841 | 1.076391 | 2.998732 | -0.6000695 | -1.010908 | -0.01986489 | 1.64921 | 0.1402561 | 0.03680337 | -0.02280047 | 0.3426125 | -0.1525102 | -1.063753 | -0.2198596 | 390 | Chitosan | 10.1007/s10924-023-02837-7
1 | 15 | 12 | 14.17248 | 22.25 | 0 | 0 | 1 | 0 | 1 | 0 | -0.5938738 | -1.646115 | -1.051136 | 0.1768987 | 0.00294444 | -0.4380253 | -0.06746429 | -0.05811189 | -0.2465308 | -0.02015714 | -0.06800641 | -0.1485481 | -0.07911961 | -0.03586952 | -0.02183047 | 170 | PVDF | https://doi.org/10.1007/s10853-013-7341-6
0.4 | 15 | 25 | 12 | 20 | 1 | 0 | 0 | 1 | 0 | 0 | -0.7917498 | 0.5314229 | 0.8372105 | -0.2262068 | 0.8431983 | 0.1175333 | -0.6692311 | -0.2027478 | -0.03848095 | -0.06584393 | -0.0571116 | 0.006730893 | -0.03037007 | -0.008517202 | -0.142885 | 288 | PVA | https://doi.org/10.1007/s11814-009-0309-1
0.6 | 12 | 15 | 13.03031 | 23 | 0 | 0 | 0 | 0 | 1 | 0 | 0.6003327 | 2.74229 | -1.743921 | -0.5734059 | -0.1931056 | -0.5623657 | 0.1942996 | -0.1269379 | -0.1028666 | -0.09661434 | -0.001161482 | 0.0002574859 | 0.07858183 | 0.02584598 | -0.02879717 | 802 | PCL | https://doi.org/10.1016/j.jcis.2016.02.048
1.3 | 23 | 20 | 0.225 | 24.1 | 1 | 0 | 0 | 0 | 1 | 0 | -0.4030221 | -1.05838 | -0.4941116 | 0.05210657 | 0.009211803 | 0.05464018 | 0.03277135 | 0.04763128 | 0.6316666 | 0.05550494 | 0.4645626 | 1.197436 | 0.8140889 | 0.4151342 | 0.1156715 | 2900 | PPCL | https://doi.org/10.1002/app.48199
1 | 12 | 10 | 16.9312 | 22.25 | 0 | 0 | 1 | 0 | 1 | 0 | -0.729213 | -0.1810872 | 1.004293 | -0.7892911 | 0.655589 | 0.01514259 | 2.107761 | 0.3505843 | 0.1255976 | -0.0168717 | -0.08291844 | -0.1229469 | -0.05633126 | 0.01195369 | 0.01759037 | 1756 | PAN | https://doi.org/10.1016/j.matdes.2006.12.013
0.6 | 12 | 10 | 12.15 | 23.5 | 0 | 0 | 0 | 0 | 0 | 1 | -0.1820725 | -0.5055881 | -0.5961534 | 0.5254627 | -0.1311893 | 1.0574 | -0.01025252 | -0.4897062 | 0.2229806 | 0.6018612 | 0.2450875 | 0.09939531 | 0.2039565 | 0.3514173 | 0.1518699 | 550 | PMMA | https://doi.org/10.1021/la702449k
0.5 | 15 | 20 | 12.33877 | 25 | 0 | 0 | 0 | 0 | 1 | 0 | 0.6003327 | 2.74229 | -1.743921 | -0.5734059 | -0.1931056 | -0.5623657 | 0.1942996 | -0.1269379 | -0.1028666 | -0.09661434 | -0.001161482 | 0.0002574859 | 0.07858183 | 0.02584598 | -0.02879717 | 190 | PCL | https://doi.org/10.1007/s12221-016-6350-x
1 | 15 | 12 | 14.17248 | 22.25 | 0 | 0 | 1 | 0 | 1 | 0 | -0.5938738 | -1.646115 | -1.051136 | 0.1768987 | 0.00294444 | -0.4380253 | -0.06746429 | -0.05811189 | -0.2465308 | -0.02015714 | -0.06800641 | -0.1485481 | -0.07911961 | -0.03586952 | -0.02183047 | 98 | PVDF | https://doi.org/10.1007/s10853-013-7341-6
0.3 | 10 | 20 | 12.15 | 23.5 | 0 | 0 | 1 | 0 | 0 | 0 | -0.7917498 | 0.5314229 | 0.8372105 | -0.2262068 | 0.8431983 | 0.1175333 | -0.6692311 | -0.2027478 | -0.03848095 | -0.06584393 | -0.0571116 | 0.006730893 | -0.03037007 | -0.008517202 | -0.142885 | 1220 | PVA | https://doi.org/10.1002/adv.21869
0.3 | 5 | 20 | 12.15 | 23.5 | 0 | 0 | 1 | 0 | 0 | 0 | -0.7917498 | 0.5314229 | 0.8372105 | -0.2262068 | 0.8431983 | 0.1175333 | -0.6692311 | -0.2027478 | -0.03848095 | -0.06584393 | -0.0571116 | 0.006730893 | -0.03037007 | -0.008517202 | -0.142885 | 1730 | PVA | https://doi.org/10.1002/adv.21869
1.5 | 18 | 18 | 16.82935 | 20 | 0 | 0 | 0 | 0 | 0 | 0 | -0.5938738 | -1.646115 | -1.051136 | 0.1768987 | 0.00294444 | -0.4380253 | -0.06746429 | -0.05811189 | -0.2465308 | -0.02015714 | -0.06800641 | -0.1485481 | -0.07911961 | -0.03586952 | -0.02183047 | 237.907 | PVDF | Branched nanofibers with tiny diameters for air filtration via one-step electrospinning. https://doi.org/10.1177/1528083720923773
0.9 | 18 | 50 | 14.9413 | 23 | 0 | 0 | 0 | 0 | 0 | 1 | -0.5938738 | -1.646115 | -1.051136 | 0.1768987 | 0.00294444 | -0.4380253 | -0.06746429 | -0.05811189 | -0.2465308 | -0.02015714 | -0.06800641 | -0.1485481 | -0.07911961 | -0.03586952 | -0.02183047 | 69 | PVDF | G. Zhu, L.Y. Zhao, L.T. Zhu, X.Y. Deng, W.L. Chen, Effect of Experimental Parameters on Nanofiber Diameter from Electrospinning with Wire Electrodes, IOP Conf. Ser. Mater. Sci. Eng. 230 (2017). https://doi.org/10.1088/1757-899X/230/1/012047
1 | 15 | 10 | 7.2352 | 25 | 0 | 0 | 1 | 0 | 1 | 0 | 0.3693534 | -0.3057509 | -1.044578 | 0.2794969 | -0.0958407 | 1.293055 | -0.1347429 | -0.133002 | 1.783772 | -0.241678 | 0.6395041 | -0.4438446 | -0.4246924 | -0.370892 | -0.1438801 | 420 | PLA | https://doi.org/10.1007/s10965-020-02215-0
0.5 | 20 | 18 | 8 | 20.675 | 0 | 0 | 1 | 1 | 0 | 0 | -0.7917498 | 0.5314229 | 0.8372105 | -0.2262068 | 0.8431983 | 0.1175333 | -0.6692311 | -0.2027478 | -0.03848095 | -0.06584393 | -0.0571116 | 0.006730893 | -0.03037007 | -0.008517202 | -0.142885 | 210 | PVA | https://doi.org/10.1371/journal.pone.0167961
2 | 20 | 20 | 0.2812 | 24.1 | 1 | 0 | 0 | 0 | 0 | 0 | -0.4030221 | -1.05838 | -0.4941116 | 0.05210657 | 0.009211803 | 0.05464018 | 0.03277135 | 0.04763128 | 0.6316666 | 0.05550494 | 0.4645626 | 1.197436 | 0.8140889 | 0.4151342 | 0.1156715 | 2900 | PPCL | https://doi.org/10.1002/app.48199
0.3 | 5 | 25 | 12.15 | 23.5 | 0 | 0 | 1 | 0 | 0 | 0 | -0.7917498 | 0.5314229 | 0.8372105 | -0.2262068 | 0.8431983 | 0.1175333 | -0.6692311 | -0.2027478 | -0.03848095 | -0.06584393 | -0.0571116 | 0.006730893 | -0.03037007 | -0.008517202 | -0.142885 | 1350 | PVA | https://doi.org/10.1002/adv.21869
6 | 15 | 20 | 1.33 | 35 | 0 | 0 | 1 | 0 | 0 | 1 | -0.4904068 | 1.154841 | 1.076391 | 2.998732 | -0.6000695 | -1.010908 | -0.01986489 | 1.64921 | 0.1402561 | 0.03680337 | -0.02280047 | 0.3426125 | -0.1525102 | -1.063753 | -0.2198596 | 430 | Chitosan | 10.1007/s10924-023-02837-7
1 | 15 | 18 | 14.17248 | 22.25 | 0 | 0 | 1 | 1 | 0 | 0 | -0.5938738 | -1.646115 | -1.051136 | 0.1768987 | 0.00294444 | -0.4380253 | -0.06746429 | -0.05811189 | -0.2465308 | -0.02015714 | -0.06800641 | -0.1485481 | -0.07911961 | -0.03586952 | -0.02183047 | 155 | PVDF | https://doi.org/10.1007/s10853-013-7341-6
1 | 10 | 20 | 7 | 25 | 1 | 0 | 0 | 0 | 0 | 1 | -0.7917498 | 0.5314229 | 0.8372105 | -0.2262068 | 0.8431983 | 0.1175333 | -0.6692311 | -0.2027478 | -0.03848095 | -0.06584393 | -0.0571116 | 0.006730893 | -0.03037007 | -0.008517202 | -0.142885 | 100 | PVA | https://doi.org/10.1080/02786826.2020.1829535
0.3 | 20 | 15 | 9 | 20 | 1 | 0 | 0 | 0 | 0 | 0 | -0.7917498 | 0.5314229 | 0.8372105 | -0.2262068 | 0.8431983 | 0.1175333 | -0.6692311 | -0.2027478 | -0.03848095 | -0.06584393 | -0.0571116 | 0.006730893 | -0.03037007 | -0.008517202 | -0.142885 | 216.53 | PVA | https://doi.org/10.1007/s11814-009-0309-1
2 | 10 | 16 | 12.15 | 23.5 | 0 | 0 | 1 | 0 | 1 | 0 | -0.0906565 | 0.7034779 | 0.9375311 | 3.150492 | -1.237848 | 0.9866192 | 1.295077 | -3.266105 | -0.4969889 | -0.3635668 | -0.3913773 | 0.4277988 | -0.07875415 | -0.1986903 | 0.06420416 | 478 | CA | https://doi.org/10.1016/j.jafr.2019.100015
1.5 | 18 | 18 | 11.21957 | 20 | 0 | 0 | 0 | 0 | 0 | 0 | -0.5938738 | -1.646115 | -1.051136 | 0.1768987 | 0.00294444 | -0.4380253 | -0.06746429 | -0.05811189 | -0.2465308 | -0.02015714 | -0.06800641 | -0.1485481 | -0.07911961 | -0.03586952 | -0.02183047 | 135.3139 | PVDF | Branched nanofibers with tiny diameters for air filtration via one-step electrospinning. https://doi.org/10.1177/1528083720923773
1 | 23 | 20 | 0.2812 | 24.1 | 1 | 0 | 0 | 0 | 1 | 0 | -0.4030221 | -1.05838 | -0.4941116 | 0.05210657 | 0.009211803 | 0.05464018 | 0.03277135 | 0.04763128 | 0.6316666 | 0.05550494 | 0.4645626 | 1.197436 | 0.8140889 | 0.4151342 | 0.1156715 | 1900 | PPCL | https://doi.org/10.1002/app.48199
0.25 | 10 | 13 | 18 | 22 | 0 | 0 | 0 | 0 | 1 | 0 | 3.826365 | -0.778482 | 0.8164587 | -0.108051 | 0.1989008 | -0.2516335 | -0.1049253 | -0.02226591 | -0.08633638 | -0.02507536 | 0.01138986 | -0.008824294 | 0.01960998 | -0.01551759 | 0.01445427 | 1611 | PVP | https://doi.org/10.1007/s12221-015-5263-4
0.18 | 15 | 20 | 11.152 | 21 | 0 | 1 | 0 | 0 | 0 | 1 | -0.5938738 | -1.646115 | -1.051136 | 0.1768987 | 0.00294444 | -0.4380253 | -0.06746429 | -0.05811189 | -0.2465308 | -0.02015714 | -0.06800641 | -0.1485481 | -0.07911961 | -0.03586952 | -0.02183047 | 108 | PVDF | E.S. Cozza, O. Monticelli, E. Marsano, P. Cebe, On the electrospinning of PVDF: Influence of the experimental conditions on the nanofiber properties, Polym. Int. 62 (2013) 41–48. https://doi.org/10.1002/pi.4320
0.3 | 10 | 25 | 12 | 20 | 1 | 0 | 0 | 1 | 0 | 0 | -0.7917498 | 0.5314229 | 0.8372105 | -0.2262068 | 0.8431983 | 0.1175333 | -0.6692311 | -0.2027478 | -0.03848095 | -0.06584393 | -0.0571116 | 0.006730893 | -0.03037007 | -0.008517202 | -0.142885 | 247.65 | PVA | https://doi.org/10.1007/s11814-009-0309-1
2 | 10 | 15 | 12.5 | 21.8 | 0 | 0 | 1 | 0 | 0 | 0 | -0.7917498 | 0.5314229 | 0.8372105 | -0.2262068 | 0.8431983 | 0.1175333 | -0.6692311 | -0.2027478 | -0.03848095 | -0.06584393 | -0.0571116 | 0.006730893 | -0.03037007 | -0.008517202 | -0.142885 | 273 | PVA | DOI: 10.1299/mej.18-00298
0.9 | 15 | 12 | 12.15 | 23.5 | 0 | 1 | 0 | 0 | 0 | 0 | 0.2583577 | 0.2471026 | -0.9454754 | 0.4137354 | -0.2711286 | 1.440055 | 0.1877308 | -0.7213758 | 0.8936994 | -0.1444891 | 0.3490621 | -0.549645 | -0.111245 | 0.05467395 | 0.3940368 | 3400 | PLGA | https://doi.org/10.31487/j.dobcr.2021.02.04
6 | 20 | 20 | 2 | 32.1 | 0 | 0 | 1 | 0 | 0 | 1 | -0.4904068 | 1.154841 | 1.076391 | 2.998732 | -0.6000695 | -1.010908 | -0.01986489 | 1.64921 | 0.1402561 | 0.03680337 | -0.02280047 | 0.3426125 | -0.1525102 | -1.063753 | -0.2198596 | 550 | Chitosan | 10.1007/s10924-023-02837-7
0.2 | 12 | 26 | 21.8309 | 20 | 0 | 1 | 0 | 0 | 1 | 0 | 0.1208912 | 0.8571334 | -0.1757648 | -0.1175516 | -0.8020267 | 0.4683294 | -0.4855303 | 0.0593279 | 0.3053621 | 0.6578421 | -0.9626713 | -1.079865 | -0.9573156 | 0.2794318 | 1.849357 | 729 | PET | DOI: 10.1002/polb.21380
1 | 15 | 25 | 18.5291 | 23.4 | 0 | 0 | 1 | 0 | 0 | 1 | -0.5938738 | -1.646115 | -1.051136 | 0.1768987 | 0.00294444 | -0.4380253 | -0.06746429 | -0.05811189 | -0.2465308 | -0.02015714 | -0.06800641 | -0.1485481 | -0.07911961 | -0.03586952 | -0.02183047 | 730 | PVDF | D.D. Pise, B.B. Ahuja, S.M. Shendokar, Study of Process Parameters Affecting the Diameter and Morphology of Electrospun Polyvinylidene Fluoride (PVDF) Nanofibers, Int. J. Sci. Res. ISSN (Online Index Copernicus Value Impact Factor. 14 (2013) 2319–7069. www.ijsr.net
1.5 | 12.5 | 17.5 | 15 | 23.3 | 0 | 0 | 1 | 0 | 0 | 0 | -0.7917498 | 0.5314229 | 0.8372105 | -0.2262068 | 0.8431983 | 0.1175333 | -0.6692311 | -0.2027478 | -0.03848095 | -0.06584393 | -0.0571116 | 0.006730893 | -0.03037007 | -0.008517202 | -0.142885 | 281 | PVA | DOI: 10.1299/mej.18-00298
1 | 12 | 15 | 20.86914 | 22.65 | 0 | 0 | 1 | 0 | 0 | 1 | -0.5938738 | -1.646115 | -1.051136 | 0.1768987 | 0.00294444 | -0.4380253 | -0.06746429 | -0.05811189 | -0.2465308 | -0.02015714 | -0.06800641 | -0.1485481 | -0.07911961 | -0.03586952 | -0.02183047 | 130 | PVDF | S.W. Choi, J.R. Kim, Y.R. Ahn, S.M. Jo, E.J. Cairns, Characterization of electrospun PVdF fiber-based polymer electrolytes, Chem. Mater. 19 (2007) 104–115. https://doi.org/10.1021/cm060225
1 | 16 | 30 | 12 | 22.25 | 0 | 0 | 1 | 0 | 1 | 0 | -0.729213 | -0.1810872 | 1.004293 | -0.7892911 | 0.655589 | 0.01514259 | 2.107761 | 0.3505843 | 0.1255976 | -0.0168717 | -0.08291844 | -0.1229469 | -0.05633126 | 0.01195369 | 0.01759037 | 561 | PAN | https://doi.org/10.1016/j.matdes.2006.12.013
1 | 7.5 | 17.5 | 10 | 27.905 | 0 | 0 | 1 | 1 | 0 | 0 | -0.7917498 | 0.5314229 | 0.8372105 | -0.2262068 | 0.8431983 | 0.1175333 | -0.6692311 | -0.2027478 | -0.03848095 | -0.06584393 | -0.0571116 | 0.006730893 | -0.03037007 | -0.008517202 | -0.142885 | 172 | PVA | DOI: 10.1299/mej.18-00298
1 | 23 | 14.95 | 6 | 23.5 | 0 | 0 | 1 | 0 | 0 | 1 | -0.4904068 | 1.154841 | 1.076391 | 2.998732 | -0.6000695 | -1.010908 | -0.01986489 | 1.64921 | 0.1402561 | 0.03680337 | -0.02280047 | 0.3426125 | -0.1525102 | -1.063753 | -0.2198596 | 193 | Chitosan | https://doi.org/10.2174/157341311795542570
1 | 17.5 | 15 | 15 | 22.25 | 0 | 0 | 1 | 0 | 0 | 1 | 0.6003327 | 2.74229 | -1.743921 | -0.5734059 | -0.1931056 | -0.5623657 | 0.1942996 | -0.1269379 | -0.1028666 | -0.09661434 | -0.001161482 | 0.0002574859 | 0.07858183 | 0.02584598 | -0.02879717 | 400 | PCL | https://doi.org/10.1142/S1793048006000148
1.2 | 10 | 20 | 8 | 25 | 0 | 0 | 1 | 0 | 0 | 1 | 0.526322 | 0.04838852 | -1.033215 | 0.5143761 | -0.217046 | 3.34989 | -0.07898479 | 1.45909 | -0.9061783 | -0.2765999 | -0.6272339 | 0.1797551 | 0.1555446 | 0.128663 | 0.01639039 | 72 | Silk | https://doi.org/10.1002/app.29808
1 | 15 | 22 | 18.37785 | 27 | 0 | 0 | 1 | 0 | 0 | 1 | -0.5938738 | -1.646115 | -1.051136 | 0.1768987 | 0.00294444 | -0.4380253 | -0.06746429 | -0.05811189 | -0.2465308 | -0.02015714 | -0.06800641 | -0.1485481 | -0.07911961 | -0.03586952 | -0.02183047 | 1131 | PVDF | F. Huang, Q. Wei, Y. Cai, N. Wu, Surface structures and contact angles of electrospun poly(vinylidene fluoride) nanofiber membranes, Int. J. Polym. Anal. Charact. 13 (2008) 292–301. https://doi.org/10.1080/10236660802190963
1 | 8 | 20 | 8 | 22.25 | 0 | 0 | 1 | 0 | 1 | 0 | -0.729213 | -0.1810872 | 1.004293 | -0.7892911 | 0.655589 | 0.01514259 | 2.107761 | 0.3505843 | 0.1255976 | -0.0168717 | -0.08291844 | -0.1229469 | -0.05633126 | 0.01195369 | 0.01759037 | 109 | PAN | https://doi.org/10.1016/j.matdes.2006.12.013
0.3 | 16 | 17 | 12.15 | 23.5 | 0 | 0 | 1 | 0 | 0 | 1 | -0.8438137 | -0.2088984 | 1.454442 | -1.54541 | -2.444847 | 0.01507122 | -0.3676318 | 0.07574018 | -0.1470647 | -0.4152023 | 0.227089 | -0.1375201 | 0.1491823 | -0.1198299 | 0.06776779 | 354 | PS | https://doi.org/10.1002/adv.21947
1 | 7.5 | 15 | 12.15 | 23.5 | 0 | 0 | 1 | 1 | 0 | 0 | -0.7917498 | 0.5314229 | 0.8372105 | -0.2262068 | 0.8431983 | 0.1175333 | -0.6692311 | -0.2027478 | -0.03848095 | -0.06584393 | -0.0571116 | 0.006730893 | -0.03037007 | -0.008517202 | -0.142885 | 187.41 | PVA | https://doi.org/10.1299/mej.18-00298
3 | 15 | 13 | 27.38826 | 50 | 0 | 0 | 1 | 0 | 0 | 1 | -0.5938738 | -1.646115 | -1.051136 | 0.1768987 | 0.00294444 | -0.4380253 | -0.06746429 | -0.05811189 | -0.2465308 | -0.02015714 | -0.06800641 | -0.1485481 | -0.07911961 | -0.03586952 | -0.02183047 | 450 | PVDF | J. Zheng, A. He, J. Li, C.C. Han, Polymorphism control of poly(vinylidene fluoride) through electrospinning, Macromol. Rapid Commun. 28 (2007) 2159–2162. https://doi.org/10.1002/marc.200700546
0.25 | 10 | 13 | 18 | 22 | 0 | 0 | 0 | 0 | 1 | 0 | 3.826365 | -0.778482 | 0.8164587 | -0.108051 | 0.1989008 | -0.2516335 | -0.1049253 | -0.02226591 | -0.08633638 | -0.02507536 | 0.01138986 | -0.008824294 | 0.01960998 | -0.01551759 | 0.01445427 | 506 | PVP | https://doi.org/10.1007/s12221-015-5263-4
1.2 | 10 | 15 | 12 | 25 | 0 | 0 | 1 | 0 | 0 | 1 | 0.526322 | 0.04838852 | -1.033215 | 0.5143761 | -0.217046 | 3.34989 | -0.07898479 | 1.45909 | -0.9061783 | -0.2765999 | -0.6272339 | 0.1797551 | 0.1555446 | 0.128663 | 0.01639039 | 165 | Silk | https://doi.org/10.1002/app.29808
1.2 | 15 | 17.75 | 5 | 23 | 0 | 0 | 0 | 0 | 0 | 0 | -0.7917498 | 0.5314229 | 0.8372105 | -0.2262068 | 0.8431983 | 0.1175333 | -0.6692311 | -0.2027478 | -0.03848095 | -0.06584393 | -0.0571116 | 0.006730893 | -0.03037007 | -0.008517202 | -0.142885 | 571 | PVA | https://doi.org/10.1016/j.molliq.2023.122819
1 | 35 | 15 | 17.50968 | 40 | 0 | 1 | 0 | 0 | 0 | 1 | -0.8438137 | -0.2088984 | 1.454442 | -1.54541 | -2.444847 | 0.01507122 | -0.3676318 | 0.07574018 | -0.1470647 | -0.4152023 | 0.227089 | -0.1375201 | 0.1491823 | -0.1198299 | 0.06776779 | 4200 | PS | https://www.sciencedirect.com/science/article/pii/S0032386112008476
0.24 | 6 | 3.75 | 29.34899 | 24.35 | 0 | 0 | 1 | 0 | 0 | 1 | -0.5938738 | -1.646115 | -1.051136 | 0.1768987 | 0.00294444 | -0.4380253 | -0.06746429 | -0.05811189 | -0.2465308 | -0.02015714 | -0.06800641 | -0.1485481 | -0.07911961 | -0.03586952 | -0.02183047 | 7994 | PVDF | H. Jing, X. Du, Y. Jiang, Control of diameter and morphology of poly(vinylidene fluoride) nanofibers fabricated by electrospinning, 2009 Int. Conf. Opt. Instruments Technol. Adv. Sens. Technol. Appl. 7508 (2009) 750814. https://doi.org/10.1117/12.837969
1 | 20 | 20 | 10.64354 | 20 | 0 | 1 | 0 | 0 | 1 | 0 | -0.2877939 | 0.7640399 | 0.1158507 | -0.2298003 | 0.09982469 | 1.200728 | 0.1788559 | -0.2469533 | -1.59742 | 2.498952 | 2.387232 | 0.02197203 | -0.4714045 | -0.5065686 | 0.3587761 | 473 | PAM14 | https://doi.org/10.1177/0883911508093357
1 | 7.5 | 15 | 10 | 27.905 | 0 | 0 | 1 | 0 | 1 | 0 | -0.7917498 | 0.5314229 | 0.8372105 | -0.2262068 | 0.8431983 | 0.1175333 | -0.6692311 | -0.2027478 | -0.03848095 | -0.06584393 | -0.0571116 | 0.006730893 | -0.03037007 | -0.008517202 | -0.142885 | 173 | PVA | DOI: 10.1299/mej.18-00298
1 | 18 | 18 | 11.43778 | 9.85 | 0 | 0 | 0 | 0 | 0 | 1 | -0.0906565 | 0.7034779 | 0.9375311 | 3.150492 | -1.237848 | 0.9866192 | 1.295077 | -3.266105 | -0.4969889 | -0.3635668 | -0.3913773 | 0.4277988 | -0.07875415 | -0.1986903 | 0.06420416 | 300 | CA | https://link.springer.com/article/10.1007/s10853-008-3010-6
0.1 | 21 | 20 | 18 | 22.025 | 0 | 0 | 1 | 0 | 0 | 1 | 0.6966938 | 1.740186 | -1.489338 | -0.5098714 | -0.5780897 | -0.05776387 | 0.7032308 | 0.3608922 | -0.3932274 | -0.05077565 | -0.04544455 | 0.4695177 | 0.1262582 | -0.4493455 | -1.057954 | 60 | PA6 | https://doi.org/10.1016/j.buildenv.2020.107449
1 | 30 | 20 | 10.64354 | 20 | 0 | 1 | 0 | 0 | 0 | 0 | -0.2877939 | 0.7640399 | 0.1158507 | -0.2298003 | 0.09982469 | 1.200728 | 0.1788559 | -0.2469533 | -1.59742 | 2.498952 | 2.387232 | 0.02197203 | -0.4714045 | -0.5065686 | 0.3587761 | 640 | PAM14 | https://doi.org/10.1177/0883911508093357
1.2 | 17.5 | 20 | 12.15 | 23.5 | 0 | 1 | 0 | 0 | 1 | 0 | 0.2583577 | 0.2471026 | -0.9454754 | 0.4137354 | -0.2711286 | 1.440055 | 0.1877308 | -0.7213758 | 0.8936994 | -0.1444891 | 0.3490621 | -0.549645 | -0.111245 | 0.05467395 | 0.3940368 | 3100 | PLGA | https://doi.org/10.31487/j.dobcr.2021.02.04
1.2 | 10 | 8.6 | 0.75 | 25 | 0 | 0 | 0 | 1 | 0 | 0 | 0.02560494 | 1.214621 | 0.9646043 | 2.971316 | -1.084439 | 0.2812343 | 0.2391181 | 0.1984856 | -0.2748655 | 0.3217946 | 0.9594472 | -2.064115 | 0.4494089 | 3.45975 | -1.553586 | 113 | HA | https://doi.org/10.1166/jnn.2013.7197
1 | 17 | 10 | 0.225 | 24.1 | 1 | 0 | 0 | 0 | 0 | 0 | -0.4030221 | -1.05838 | -0.4941116 | 0.05210657 | 0.009211803 | 0.05464018 | 0.03277135 | 0.04763128 | 0.6316666 | 0.05550494 | 0.4645626 | 1.197436 | 0.8140889 | 0.4151342 | 0.1156715 | 4100 | PPCL | https://doi.org/10.1002/app.48199
0.24 | 15 | 14 | 12.6984 | 22 | 0 | 1 | 0 | 0 | 0 | 0 | -0.729213 | -0.1810872 | 1.004293 | -0.7892911 | 0.655589 | 0.01514259 | 2.107761 | 0.3505843 | 0.1255976 | -0.0168717 | -0.08291844 | -0.1229469 | -0.05633126 | 0.01195369 | 0.01759037 | 197 | PAN | https://doi.org/10.1002/app.36726
3 | 18 | 15 | 10 | 19.85 | 0 | 1 | 0 | 0 | 0 | 1 | 3.826365 | -0.778482 | 0.8164587 | -0.108051 | 0.1989008 | -0.2516335 | -0.1049253 | -0.02226591 | -0.08633638 | -0.02507536 | 0.01138986 | -0.008824294 | 0.01960998 | -0.01551759 | 0.01445427 | 900 | PVP | https://link.springer.com/article/10.1007/s10853-008-3010-6
1 | 8 | 10 | 16.9312 | 22.25 | 0 | 0 | 1 | 0 | 1 | 0 | -0.729213 | -0.1810872 | 1.004293 | -0.7892911 | 0.655589 | 0.01514259 | 2.107761 | 0.3505843 | 0.1255976 | -0.0168717 | -0.08291844 | -0.1229469 | -0.05633126 | 0.01195369 | 0.01759037 | 1933 | PAN | https://doi.org/10.1016/j.matdes.2006.12.013
0.8 | 15 | 20 | 12.33877 | 25 | 0 | 1 | 0 | 1 | 0 | 0 | -0.7917498 | 0.5314229 | 0.8372105 | -0.2262068 | 0.8431983 | 0.1175333 | -0.6692311 | -0.2027478 | -0.03848095 | -0.06584393 | -0.0571116 | 0.006730893 | -0.03037007 | -0.008517202 | -0.142885 | 159 | PVA | https://doi.org/10.1186/s11671-019-3148-y
16 | 10 | 22 | 13.54992 | 24.19596 | 0 | 0 | 1 | 0 | 0 | 1 | 3.826365 | -0.778482 | 0.8164587 | -0.108051 | 0.1989008 | -0.2516335 | -0.1049253 | -0.02226591 | -0.08633638 | -0.02507536 | 0.01138986 | -0.008824294 | 0.01960998 | -0.01551759 | 0.01445427 | 843 | PVP | doi: 10.1016/j.compositesb.2019.01.094
2 | 6 | 8 | 12.15 | 23.5 | 0 | 0 | 1 | 0 | 1 | 0 | -0.0906565 | 0.7034779 | 0.9375311 | 3.150492 | -1.237848 | 0.9866192 | 1.295077 | -3.266105 | -0.4969889 | -0.3635668 | -0.3913773 | 0.4277988 | -0.07875415 | -0.1986903 | 0.06420416 | 756 | CA | https://doi.org/10.1016/j.jafr.2019.100015
1 | 10 | 15 | 14.17248 | 22.25 | 0 | 0 | 1 | 1 | 0 | 0 | -0.8438137 | -0.2088984 | 1.454442 | -1.54541 | -2.444847 | 0.01507122 | -0.3676318 | 0.07574018 | -0.1470647 | -0.4152023 | 0.227089 | -0.1375201 | 0.1491823 | -0.1198299 | 0.06776779 | 490 | PS | https://doi.org/10.1016/j.polymer.2008.09.025
0.4 | 15 | 25 | 8 | 20 | 1 | 0 | 0 | 1 | 0 | 0 | -0.7917498 | 0.5314229 | 0.8372105 | -0.2262068 | 0.8431983 | 0.1175333 | -0.6692311 | -0.2027478 | -0.03848095 | -0.06584393 | -0.0571116 | 0.006730893 | -0.03037007 | -0.008517202 | -0.142885 | 213.66 | PVA | https://doi.org/10.1007/s11814-009-0309-1
1.08 | 15 | 35 | 12.15 | 23.5 | 0 | 0 | 1 | 0 | 0 | 0 | -0.5938738 | -1.646115 | -1.051136 | 0.1768987 | 0.00294444 | -0.4380253 | -0.06746429 | -0.05811189 | -0.2465308 | -0.02015714 | -0.06800641 | -0.1485481 | -0.07911961 | -0.03586952 | -0.02183047 | 958 | PVDF | https://doi.org/10.3390/nano10061221
0.1 | 21 | 20 | 27 | 26.3 | 0 | 0 | 1 | 0 | 0 | 1 | 0.6966938 | 1.740186 | -1.489338 | -0.5098714 | -0.5780897 | -0.05776387 | 0.7032308 | 0.3608922 | -0.3932274 | -0.05077565 | -0.04544455 | 0.4695177 | 0.1262582 | -0.4493455 | -1.057954 | 250 | PA6 | https://doi.org/10.1016/j.buildenv.2020.107449
0.5 | 10 | 15 | 8.4656 | 20.45 | 0 | 0 | 1 | 0 | 0 | 1 | 0.6003327 | 2.74229 | -1.743921 | -0.5734059 | -0.1931056 | -0.5623657 | 0.1942996 | -0.1269379 | -0.1028666 | -0.09661434 | -0.001161482 | 0.0002574859 | 0.07858183 | 0.02584598 | -0.02879717 | 127 | PCL | DOI10.1007/s00521-017-2996-6
1 | 20 | 20 | 10.64354 | 20 | 0 | 1 | 0 | 0 | 1 | 0 | -0.2877939 | 0.7640399 | 0.1158507 | -0.2298003 | 0.09982469 | 1.200728 | 0.1788559 | -0.2469533 | -1.59742 | 2.498952 | 2.387232 | 0.02197203 | -0.4714045 | -0.5065686 | 0.3587761 | 322 | PAM14 | https://doi.org/10.1177/0883911508093357
1 | 10 | 15 | 14.17248 | 22.25 | 0 | 0 | 1 | 1 | 0 | 0 | -0.8438137 | -0.2088984 | 1.454442 | -1.54541 | -2.444847 | 0.01507122 | -0.3676318 | 0.07574018 | -0.1470647 | -0.4152023 | 0.227089 | -0.1375201 | 0.1491823 | -0.1198299 | 0.06776779 | 2788 | PS | https://doi.org/10.1016/j.polymer.2008.09.025
0.5 | 18 | 15 | 12.15 | 23.5 | 0 | 0 | 1 | 0 | 0 | 0 | -0.5938738 | -1.646115 | -1.051136 | 0.1768987 | 0.00294444 | -0.4380253 | -0.06746429 | -0.05811189 | -0.2465308 | -0.02015714 | -0.06800641 | -0.1485481 | -0.07911961 | -0.03586952 | -0.02183047 | 463 | PVDF | https://doi.org/10.1007/s40204-017-0071-0
1.5 | 10 | 17.5 | 12.15 | 23.5 | 0 | 0 | 1 | 1 | 0 | 0 | -0.7917498 | 0.5314229 | 0.8372105 | -0.2262068 | 0.8431983 | 0.1175333 | -0.6692311 | -0.2027478 | -0.03848095 | -0.06584393 | -0.0571116 | 0.006730893 | -0.03037007 | -0.008517202 | -0.142885 | 204 | PVA | https://doi.org/10.1299/mej.18-00298
0.5 | 15 | 10 | 7.2352 | 25 | 0 | 0 | 1 | 0 | 1 | 0 | 0.3693534 | -0.3057509 | -1.044578 | 0.2794969 | -0.0958407 | 1.293055 | -0.1347429 | -0.133002 | 1.783772 | -0.241678 | 0.6395041 | -0.4438446 | -0.4246924 | -0.370892 | -0.1438801 | 407.1 | PLA | https://doi.org/10.1007/s10965-020-02215-0
0.8 | 15 | 14 | 11.78689 | 20 | 0 | 1 | 0 | 0 | 0 | 0 | -0.5938738 | -1.646115 | -1.051136 | 0.1768987 | 0.00294444 | -0.4380253 | -0.06746429 | -0.05811189 | -0.2465308 | -0.02015714 | -0.06800641 | -0.1485481 | -0.07911961 | -0.03586952 | -0.02183047 | 98.46504 | PVDF | Investigation of the optimum vibration energy harvesting performance of electrospun PVDF/BaTiO3 nanogenerator. https://doi.org/10.1177/00219983221144696
1 | 5 | 18 | 5 | 23.95 | 0 | 0 | 1 | 1 | 0 | 0 | -0.729213 | -0.1810872 | 1.004293 | -0.7892911 | 0.655589 | 0.01514259 | 2.107761 | 0.3505843 | 0.1255976 | -0.0168717 | -0.08291844 | -0.1229469 | -0.05633126 | 0.01195369 | 0.01759037 | 150 | PAN | DOI10.1002/app.32569
1 | 8 | 30 | 16.9312 | 22.25 | 0 | 0 | 1 | 0 | 1 | 0 | -0.729213 | -0.1810872 | 1.004293 | -0.7892911 | 0.655589 | 0.01514259 | 2.107761 | 0.3505843 | 0.1255976 | -0.0168717 | -0.08291844 | -0.1229469 | -0.05633126 | 0.01195369 | 0.01759037 | 1771 | PAN | https://doi.org/10.1016/j.matdes.2006.12.013
1 | 17.5 | 20 | 15 | 22.25 | 0 | 0 | 1 | 0 | 0 | 0 | 0.6003327 | 2.74229 | -1.743921 | -0.5734059 | -0.1931056 | -0.5623657 | 0.1942996 | -0.1269379 | -0.1028666 | -0.09661434 | -0.001161482 | 0.0002574859 | 0.07858183 | 0.02584598 | -0.02879717 | 1050 | PCL | https://doi.org/10.1142/S1793048006000148
30 | 15 | 10 | 15 | 23.3 | 0 | 0 | 1 | 0 | 0 | 1 | -0.159317 | -0.05968664 | 0.2848568 | -0.2190411 | -0.9953011 | 0.4010757 | -0.2904675 | -0.6409689 | 1.326463 | 3.172458 | -2.070236 | -1.412019 | 2.759602 | -0.8909051 | -0.3426381 | 270 | PSf | https://doi.org/10.1186/2228-5547-3-2
0.3 | 20 | 25 | 10 | 20 | 1 | 0 | 0 | 1 | 0 | 0 | -0.7917498 | 0.5314229 | 0.8372105 | -0.2262068 | 0.8431983 | 0.1175333 | -0.6692311 | -0.2027478 | -0.03848095 | -0.06584393 | -0.0571116 | 0.006730893 | -0.03037007 | -0.008517202 | -0.142885 | 280.95 | PVA | https://doi.org/10.1007/s11814-009-0309-1
1 | 10 | 16 | 8 | 20.675 | 0 | 0 | 1 | 0 | 0 | 1 | -0.7917498 | 0.5314229 | 0.8372105 | -0.2262068 | 0.8431983 | 0.1175333 | -0.6692311 | -0.2027478 | -0.03848095 | -0.06584393 | -0.0571116 | 0.006730893 | -0.03037007 | -0.008517202 | -0.142885 | 456 | PVA | 10.1007/s10924-023-02837-7
0.7 | 15 | 20 | 15 | 23 | 0 | 1 | 0 | 0 | 0 | 1 | 0.6003327 | 2.74229 | -1.743921 | -0.5734059 | -0.1931056 | -0.5623657 | 0.1942996 | -0.1269379 | -0.1028666 | -0.09661434 | -0.001161482 | 0.0002574859 | 0.07858183 | 0.02584598 | -0.02879717 | 1000 | PCL | doi:10.1166/jnn.2019.16605
4 | 8 | 8.4 | 13 | 23.05 | 0 | 0 | 1 | 0 | 0 | 1 | -0.4786023 | 1.084652 | 1.033859 | 2.702716 | -0.4696365 | -1.011513 | -0.01825158 | 1.053183 | 0.1732407 | -0.04271386 | 0.3718663 | -0.4485481 | 0.2508307 | 0.6698495 | 0.3719918 | 8840 | Hylon | https://doi.org/10.1002/app.50014
2 | 12.5 | 20 | 10 | 27.905 | 0 | 0 | 1 | 1 | 0 | 0 | -0.7917498 | 0.5314229 | 0.8372105 | -0.2262068 | 0.8431983 | 0.1175333 | -0.6692311 | -0.2027478 | -0.03848095 | -0.06584393 | -0.0571116 | 0.006730893 | -0.03037007 | -0.008517202 | -0.142885 | 190 | PVA | DOI: 10.1299/mej.18-00298
1 | 10 | 15 | 14.17248 | 22.25 | 0 | 0 | 1 | 0 | 1 | 0 | -0.8438137 | -0.2088984 | 1.454442 | -1.54541 | -2.444847 | 0.01507122 | -0.3676318 | 0.07574018 | -0.1470647 | -0.4152023 | 0.227089 | -0.1375201 | 0.1491823 | -0.1198299 | 0.06776779 | 373 | PS | https://doi.org/10.1016/j.polymer.2008.09.025
0.9 | 18 | 55 | 12.80683 | 23 | 0 | 0 | 0 | 0 | 0 | 1 | -0.5938738 | -1.646115 | -1.051136 | 0.1768987 | 0.00294444 | -0.4380253 | -0.06746429 | -0.05811189 | -0.2465308 | -0.02015714 | -0.06800641 | -0.1485481 | -0.07911961 | -0.03586952 | -0.02183047 | 52 | PVDF | G. Zhu, L.Y. Zhao, L.T. Zhu, X.Y. Deng, W.L. Chen, Effect of Experimental Parameters on Nanofiber Diameter from Electrospinning with Wire Electrodes, IOP Conf. Ser. Mater. Sci. Eng. 230 (2017). https://doi.org/10.1088/1757-899X/230/1/012061
1 | 10 | 20 | 12.15 | 23.5 | 0 | 0 | 1 | 1 | 0 | 0 | -0.7917498 | 0.5314229 | 0.8372105 | -0.2262068 | 0.8431983 | 0.1175333 | -0.6692311 | -0.2027478 | -0.03848095 | -0.06584393 | -0.0571116 | 0.006730893 | -0.03037007 | -0.008517202 | -0.142885 | 357 | PVA | https://doi.org/10.1299/mej.18-00298
2 | 15 | 18 | 22.71179 | 21.5 | 0 | 0 | 0 | 0 | 0 | 0 | -0.5938738 | -1.646115 | -1.051136 | 0.1768987 | 0.00294444 | -0.4380253 | -0.06746429 | -0.05811189 | -0.2465308 | -0.02015714 | -0.06800641 | -0.1485481 | -0.07911961 | -0.03586952 | -0.02183047 | 320 | PVDF | Holistic investigation of the electrospinning parameters for high percentage of β-phase in PVDF nanofibers. https://doi.org/10.1016/j.polymer.2020.123366
1 | 12 | 15 | 10 | 22.25 | 0 | 0 | 1 | 0 | 1 | 0 | -0.729213 | -0.1810872 | 1.004293 | -0.7892911 | 0.655589 | 0.01514259 | 2.107761 | 0.3505843 | 0.1255976 | -0.0168717 | -0.08291844 | -0.1229469 | -0.05633126 | 0.01195369 | 0.01759037 | 244 | PAN | https://doi.org/10.1016/j.matdes.2006.12.013
3 | 12 | 10 | 7 | 19.85 | 0 | 1 | 0 | 0 | 0 | 1 | 3.826365 | -0.778482 | 0.8164587 | -0.108051 | 0.1989008 | -0.2516335 | -0.1049253 | -0.02226591 | -0.08633638 | -0.02507536 | 0.01138986 | -0.008824294 | 0.01960998 | -0.01551759 | 0.01445427 | 600 | PVP | https://link.springer.com/article/10.1007/s10853-008-3010-6
1 | 10 | 18 | 7 | 24.365 | 0 | 0 | 1 | 0 | 0 | 0 | -0.729213 | -0.1810872 | 1.004293 | -0.7892911 | 0.655589 | 0.01514259 | 2.107761 | 0.3505843 | 0.1255976 | -0.0168717 | -0.08291844 | -0.1229469 | -0.05633126 | 0.01195369 | 0.01759037 | 185 | PAN | DOI10.1002/app.32569
0.2 | 15 | 20 | 12.15 | 23.5 | 0 | 0 | 1 | 0 | 0 | 0 | -0.7917498 | 0.5314229 | 0.8372105 | -0.2262068 | 0.8431983 | 0.1175333 | -0.6692311 | -0.2027478 | -0.03848095 | -0.06584393 | -0.0571116 | 0.006730893 | -0.03037007 | -0.008517202 | -0.142885 | 1590 | PVA | https://doi.org/10.1002/adv.21869
1.08 | 20 | 50 | 19.95211 | 23.55 | 0 | 0 | 1 | 0 | 0 | 1 | -0.5938738 | -1.646115 | -1.051136 | 0.1768987 | 0.00294444 | -0.4380253 | -0.06746429 | -0.05811189 | -0.2465308 | -0.02015714 | -0.06800641 | -0.1485481 | -0.07911961 | -0.03586952 | -0.02183047 | 244 | PVDF | K. Castkova, J. Kastyl, D. Sobola, J. Petrus, E. Stastna, Structure – Properties Relationship of Electrospun PVDF Fibers, (n.d.)
0.25 | 10 | 13 | 10 | 22 | 0 | 0 | 0 | 1 | 0 | 0 | 3.826365 | -0.778482 | 0.8164587 | -0.108051 | 0.1989008 | -0.2516335 | -0.1049253 | -0.02226591 | -0.08633638 | -0.02507536 | 0.01138986 | -0.008824294 | 0.01960998 | -0.01551759 | 0.01445427 | 458 | PVP | https://doi.org/10.1007/s12221-015-5263-4
1 | 25 | 17.5 | 5.5 | 23.5 | 0 | 0 | 1 | 0 | 0 | 1 | -0.4904068 | 1.154841 | 1.076391 | 2.998732 | -0.6000695 | -1.010908 | -0.01986489 | 1.64921 | 0.1402561 | 0.03680337 | -0.02280047 | 0.3426125 | -0.1525102 | -1.063753 | -0.2198596 | 194 | Chitosan | https://doi.org/10.2174/157341311795542570
0.24 | 15 | 14 | 12.6984 | 22 | 0 | 1 | 0 | 0 | 0 | 0 | -0.729213 | -0.1810872 | 1.004293 | -0.7892911 | 0.655589 | 0.01514259 | 2.107761 | 0.3505843 | 0.1255976 | -0.0168717 | -0.08291844 | -0.1229469 | -0.05633126 | 0.01195369 | 0.01759037 | 193 | PAN | https://doi.org/10.1002/app.36726
0.24 | 12 | 7.5 | 24.01281 | 24.8 | 0 | 0 | 1 | 0 | 0 | 1 | -0.5938738 | -1.646115 | -1.051136 | 0.1768987 | 0.00294444 | -0.4380253 | -0.06746429 | -0.05811189 | -0.2465308 | -0.02015714 | -0.06800641 | -0.1485481 | -0.07911961 | -0.03586952 | -0.02183047 | 800 | PVDF | H. Jing, X. Du, Y. Jiang, Control of diameter and morphology of poly(vinylidene fluoride) nanofibers fabricated by electrospinning, 2009 Int. Conf. Opt. Instruments Technol. Adv. Sens. Technol. Appl. 7508 (2009) 750814. https://doi.org/10.1117/12.837958
1 | 10 | 20 | 12.15 | 23.5 | 0 | 0 | 1 | 1 | 0 | 0 | -0.7917498 | 0.5314229 | 0.8372105 | -0.2262068 | 0.8431983 | 0.1175333 | -0.6692311 | -0.2027478 | -0.03848095 | -0.06584393 | -0.0571116 | 0.006730893 | -0.03037007 | -0.008517202 | -0.142885 | 401 | PVA | https://doi.org/10.1299/mej.18-00298
1.2 | 15 | 16 | 12.33877 | 25 | 0 | 0 | 0 | 1 | 0 | 0 | 0.6003327 | 2.74229 | -1.743921 | -0.5734059 | -0.1931056 | -0.5623657 | 0.1942996 | -0.1269379 | -0.1028666 | -0.09661434 | -0.001161482 | 0.0002574859 | 0.07858183 | 0.02584598 | -0.02879717 | 1880 | PCL | https://doi.org/10.1007/s12221-016-6350-x
0.8 | 18 | 11.5 | 12.15 | 23.5 | 0 | 0 | 1 | 1 | 0 | 0 | -0.5938738 | -1.646115 | -1.051136 | 0.1768987 | 0.00294444 | -0.4380253 | -0.06746429 | -0.05811189 | -0.2465308 | -0.02015714 | -0.06800641 | -0.1485481 | -0.07911961 | -0.03586952 | -0.02183047 | 625 | PVDF | https://doi.org/10.1016/j.memsci.2018.06.050
1 | 16 | 10 | 16.9312 | 22.25 | 0 | 0 | 1 | 0 | 1 | 0 | -0.729213 | -0.1810872 | 1.004293 | -0.7892911 | 0.655589 | 0.01514259 | 2.107761 | 0.3505843 | 0.1255976 | -0.0168717 | -0.08291844 | -0.1229469 | -0.05633126 | 0.01195369 | 0.01759037 | 2694 | PAN | https://doi.org/10.1016/j.matdes.2006.12.013
0.2 | 15 | 15 | 10 | 25 | 0 | 0 | 1 | 0 | 0 | 1 | -0.7917498 | 0.5314229 | 0.8372105 | -0.2262068 | 0.8431983 | 0.1175333 | -0.6692311 | -0.2027478 | -0.03848095 | -0.06584393 | -0.0571116 | 0.006730893 | -0.03037007 | -0.008517202 | -0.142885 | 425 | PVA | https://doi.org/10.30684/etj.35.4A.5
1 | 18 | 18 | 12 | 29.85 | 0 | 1 | 0 | 0 | 0 | 1 | -0.0906565 | 0.7034779 | 0.9375311 | 3.150492 | -1.237848 | 0.9866192 | 1.295077 | -3.266105 | -0.4969889 | -0.3635668 | -0.3913773 | 0.4277988 | -0.07875415 | -0.1986903 | 0.06420416 | 480 | CA | https://link.springer.com/article/10.1007/s10853-008-3010-6
30 | 10 | 15 | 15 | 23.3 | 0 | 0 | 1 | 0 | 0 | 1 | -0.159317 | -0.05968664 | 0.2848568 | -0.2190411 | -0.9953011 | 0.4010757 | -0.2904675 | -0.6409689 | 1.326463 | 3.172458 | -2.070236 | -1.412019 | 2.759602 | -0.8909051 | -0.3426381 | 430 | PSf | https://doi.org/10.1186/2228-5547-3-2
1 | 8 | 25 | 14.8148 | 22.25 | 0 | 0 | 1 | 0 | 1 | 0 | -0.729213 | -0.1810872 | 1.004293 | -0.7892911 | 0.655589 | 0.01514259 | 2.107761 | 0.3505843 | 0.1255976 | -0.0168717 | -0.08291844 | -0.1229469 | -0.05633126 | 0.01195369 | 0.01759037 | 942 | PAN | https://doi.org/10.1016/j.matdes.2006.12.013
1.6 | 17 | 20 | 0.225 | 24.1 | 1 | 0 | 0 | 0 | 0 | 0 | -0.4030221 | -1.05838 | -0.4941116 | 0.05210657 | 0.009211803 | 0.05464018 | 0.03277135 | 0.04763128 | 0.6316666 | 0.05550494 | 0.4645626 | 1.197436 | 0.8140889 | 0.4151342 | 0.1156715 | 3700 | PPCL | https://doi.org/10.1002/app.48199
0.24 | 12 | 8.004 | 24.01281 | 24.8 | 0 | 0 | 1 | 0 | 0 | 1 | -0.5938738 | -1.646115 | -1.051136 | 0.1768987 | 0.00294444 | -0.4380253 | -0.06746429 | -0.05811189 | -0.2465308 | -0.02015714 | -0.06800641 | -0.1485481 | -0.07911961 | -0.03586952 | -0.02183047 | 630 | PVDF | H. Jing, X. Du, Y. Jiang, Control of diameter and morphology of poly(vinylidene fluoride) nanofibers fabricated by electrospinning, 2009 Int. Conf. Opt. Instruments Technol. Adv. Sens. Technol. Appl. 7508 (2009) 750814. https://doi.org/10.1117/12.837959
0.5 | 15 | 20 | 15 | 25 | 0 | 0 | 1 | 1 | 0 | 0 | -0.5566787 | -0.1611417 | 0.5857643 | -0.3804971 | 0.2027792 | 0.007621423 | 0.1661825 | -0.05792607 | 0.009582919 | 0.03866368 | 0.2763684 | 0.623756 | 0.4015941 | 0.1248525 | -0.009361476 | 229 | PVC | https://doi.org/10.3390/fib9010002
1.2 | 10 | 10 | 14 | 50 | 0 | 0 | 1 | 0 | 0 | 1 | 0.526322 | 0.04838852 | -1.033215 | 0.5143761 | -0.217046 | 3.34989 | -0.07898479 | 1.45909 | -0.9061783 | -0.2765999 | -0.6272339 | 0.1797551 | 0.1555446 | 0.128663 | 0.01639039 | 880 | Silk | https://doi.org/10.1002/app.29808
1 | 35 | 15 | 17.50968 | 40 | 0 | 0 | 0 | 0 | 0 | 1 | -0.8438137 | -0.2088984 | 1.454442 | -1.54541 | -2.444847 | 0.01507122 | -0.3676318 | 0.07574018 | -0.1470647 | -0.4152023 | 0.227089 | -0.1375201 | 0.1491823 | -0.1198299 | 0.06776779 | 2600 | PS | https://www.sciencedirect.com/science/article/pii/S0032386112008476
1.6 | 23 | 20 | 0.2812 | 24.1 | 1 | 0 | 0 | 1 | 0 | 0 | -0.4030221 | -1.05838 | -0.4941116 | 0.05210657 | 0.009211803 | 0.05464018 | 0.03277135 | 0.04763128 | 0.6316666 | 0.05550494 | 0.4645626 | 1.197436 | 0.8140889 | 0.4151342 | 0.1156715 | 2200 | PPCL | https://doi.org/10.1002/app.48199
2 | 12.5 | 25 | 0.0916 | 23.675 | 0 | 0 | 1 | 0 | 1 | 0 | 0.6003327 | 2.74229 | -1.743921 | -0.5734059 | -0.1931056 | -0.5623657 | 0.1942996 | -0.1269379 | -0.1028666 | -0.09661434 | -0.001161482 | 0.0002574859 | 0.07858183 | 0.02584598 | -0.02879717 | 820 | PCL | https://doi.org/10.3390/bioengineering5010008
0.4 | 20 | 20 | 8 | 20 | 1 | 0 | 0 | 0 | 0 | 0 | -0.7917498 | 0.5314229 | 0.8372105 | -0.2262068 | 0.8431983 | 0.1175333 | -0.6692311 | -0.2027478 | -0.03848095 | -0.06584393 | -0.0571116 | 0.006730893 | -0.03037007 | -0.008517202 | -0.142885 | 242.06 | PVA | https://doi.org/10.1007/s11814-009-0309-1
0.25 | 15 | 17 | 14 | 22 | 0 | 0 | 0 | 0 | 0 | 0 | 3.826365 | -0.778482 | 0.8164587 | -0.108051 | 0.1989008 | -0.2516335 | -0.1049253 | -0.02226591 | -0.08633638 | -0.02507536 | 0.01138986 | -0.008824294 | 0.01960998 | -0.01551759 | 0.01445427 | 224 | PVP | https://doi.org/10.1007/s12221-015-5263-4
0.5 | 17 | 13 | 22.10678 | 21.5 | 0 | 0 | 1 | 0 | 0 | 1 | -0.5938738 | -1.646115 | -1.051136 | 0.1768987 | 0.00294444 | -0.4380253 | -0.06746429 | -0.05811189 | -0.2465308 | -0.02015714 | -0.06800641 | -0.1485481 | -0.07911961 | -0.03586952 | -0.02183047 | 3100 | PVDF | M. Baqeri, M.M. Abolhasani, M.R. Mozdianfard, Q. Guo, A. Oroumei, M. Naebe, Influence of processing conditions on polymorphic behavior, crystallinity, and morphology of electrospun poly(VInylidene fluoride) nanofibers, J. Appl. Polym. Sci. 132 (2015) 1–11. https://doi.org/10.1002/app.42312
0.5 | 15 | 20 | 12.33877 | 25 | 0 | 0 | 0 | 0 | 1 | 0 | 0.6003327 | 2.74229 | -1.743921 | -0.5734059 | -0.1931056 | -0.5623657 | 0.1942996 | -0.1269379 | -0.1028666 | -0.09661434 | -0.001161482 | 0.0002574859 | 0.07858183 | 0.02584598 | -0.02879717 | 110 | PCL | https://doi.org/10.1007/s12221-016-6350-x
1 | 15 | 20 | 11.5674 | 20 | 0 | 0 | 1 | 1 | 0 | 0 | 0.3693534 | -0.3057509 | -1.044578 | 0.2794969 | -0.0958407 | 1.293055 | -0.1347429 | -0.133002 | 1.783772 | -0.241678 | 0.6395041 | -0.4438446 | -0.4246924 | -0.370892 | -0.1438801 | 210 | PLA | https://doi.org/10.1016/j.polymer.2014.06.032
0.18 | 15 | 20 | 16.728 | 21 | 0 | 0 | 0 | 0 | 0 | 1 | -0.5938738 | -1.646115 | -1.051136 | 0.1768987 | 0.00294444 | -0.4380253 | -0.06746429 | -0.05811189 | -0.2465308 | -0.02015714 | -0.06800641 | -0.1485481 | -0.07911961 | -0.03586952 | -0.02183047 | 680 | PVDF | E.S. Cozza, O. Monticelli, E. Marsano, P. Cebe, On the electrospinning of PVDF: Influence of the experimental conditions on the nanofiber properties, Polym. Int. 62 (2013) 41–48. https://doi.org/10.1002/pi.4317
1 | 15 | 15 | 8 | 20.675 | 0 | 0 | 1 | 0 | 1 | 0 | 3.826365 | -0.778482 | 0.8164587 | -0.108051 | 0.1989008 | -0.2516335 | -0.1049253 | -0.02226591 | -0.08633638 | -0.02507536 | 0.01138986 | -0.008824294 | 0.01960998 | -0.01551759 | 0.01445427 | 921 | PVP | https://doi.org/10.1155/2020/4090747
1 | 3 | 18 | 5 | 23.95 | 0 | 0 | 1 | 1 | 0 | 0 | -0.729213 | -0.1810872 | 1.004293 | -0.7892911 | 0.655589 | 0.01514259 | 2.107761 | 0.3505843 | 0.1255976 | -0.0168717 | -0.08291844 | -0.1229469 | -0.05633126 | 0.01195369 | 0.01759037 | 159 | PAN | DOI10.1002/app.32569
1 | 15 | 16 | 14.24189 | 22.25 | 0 | 0 | 1 | 0 | 0 | 1 | -0.5938738 | -1.646115 | -1.051136 | 0.1768987 | 0.00294444 | -0.4380253 | -0.06746429 | -0.05811189 | -0.2465308 | -0.02015714 | -0.06800641 | -0.1485481 | -0.07911961 | -0.03586952 | -0.02183047 | 997 | PVDF | Z. Zhao, J. Li, X. Yuan, X. Li, Y. Zhang, J. Sheng, Preparation and properties of electrospun poly(vinylidene fluoride) membranes, J. Appl. Polym. Sci. 97 (2005) 466–474. https://doi.org/10.1002/app.21769
0.18 | 15 | 20 | 16.728 | 21 | 0 | 0 | 0 | 0 | 0 | 1 | -0.5938738 | -1.646115 | -1.051136 | 0.1768987 | 0.00294444 | -0.4380253 | -0.06746429 | -0.05811189 | -0.2465308 | -0.02015714 | -0.06800641 | -0.1485481 | -0.07911961 | -0.03586952 | -0.02183047 | 340 | PVDF | E.S. Cozza, O. Monticelli, E. Marsano, P. Cebe, On the electrospinning of PVDF: Influence of the experimental conditions on the nanofiber properties, Polym. Int. 62 (2013) 41–48. https://doi.org/10.1002/pi.4316
2 | 17 | 10 | 0.225 | 24.1 | 1 | 0 | 0 | 0 | 0 | 0 | -0.4030221 | -1.05838 | -0.4941116 | 0.05210657 | 0.009211803 | 0.05464018 | 0.03277135 | 0.04763128 | 0.6316666 | 0.05550494 | 0.4645626 | 1.197436 | 0.8140889 | 0.4151342 | 0.1156715 | 4400 | PPCL | https://doi.org/10.1002/app.48199
0.7 | 15 | 30 | 18 | 23 | 0 | 1 | 0 | 0 | 0 | 1 | 0.6003327 | 2.74229 | -1.743921 | -0.5734059 | -0.1931056 | -0.5623657 | 0.1942996 | -0.1269379 | -0.1028666 | -0.09661434 | -0.001161482 | 0.0002574859 | 0.07858183 | 0.02584598 | -0.02879717 | 1580 | PCL | doi:10.1166/jnn.2019.16605
0.7 | 15 | 25 | 4 | 23 | 0 | 1 | 0 | 0 | 0 | 1 | 0.6003327 | 2.74229 | -1.743921 | -0.5734059 | -0.1931056 | -0.5623657 | 0.1942996 | -0.1269379 | -0.1028666 | -0.09661434 | -0.001161482 | 0.0002574859 | 0.07858183 | 0.02584598 | -0.02879717 | 260 | PCL | doi:10.1166/jnn.2019.16605
3.2 | 8 | 10 | 13 | 23.05 | 0 | 0 | 1 | 0 | 0 | 1 | -0.4786023 | 1.084652 | 1.033859 | 2.702716 | -0.4696365 | -1.011513 | -0.01825158 | 1.053183 | 0.1732407 | -0.04271386 | 0.3718663 | -0.4485481 | 0.2508307 | 0.6698495 | 0.3719918 | 8990 | Hylon | https://doi.org/10.1002/app.50014
3 | 12 | 14 | 11 | 21.75 | 0 | 0 | 1 | 0 | 0 | 1 | -0.4904068 | 1.154841 | 1.076391 | 2.998732 | -0.6000695 | -1.010908 | -0.01986489 | 1.64921 | 0.1402561 | 0.03680337 | -0.02280047 | 0.3426125 | -0.1525102 | -1.063753 | -0.2198596 | 163 | Chitosan | 10.1007/s10924-023-02837-7
1 | 35 | 15 | 10.64354 | 20 | 0 | 0 | 0 | 0 | 0 | 1 | -0.8438137 | -0.2088984 | 1.454442 | -1.54541 | -2.444847 | 0.01507122 | -0.3676318 | 0.07574018 | -0.1470647 | -0.4152023 | 0.227089 | -0.1375201 | 0.1491823 | -0.1198299 | 0.06776779 | 490 | PS | https://doi.org/10.1016/j.polymer.2012.10.003
1 | 13 | 8 | 15 | 23.5 | 0 | 1 | 0 | 0 | 0 | 1 | 0.06459556 | -0.2054251 | 0.4964237 | -0.6768266 | -2.117889 | -0.3170624 | -0.2061078 | 0.246384 | 0.9351303 | 1.819651 | -1.316205 | 1.373581 | -2.12688 | 1.000925 | -0.769807 | 208 | PI | https://doi.org/10.1016/j.mtcomm.2017.12.003
4 | 18 | 10 | 13.54992 | 24.19596 | 0 | 0 | 1 | 0 | 0 | 1 | 3.826365 | -0.778482 | 0.8164587 | -0.108051 | 0.1989008 | -0.2516335 | -0.1049253 | -0.02226591 | -0.08633638 | -0.02507536 | 0.01138986 | -0.008824294 | 0.01960998 | -0.01551759 | 0.01445427 | 132 | PVP | doi: 10.1016/j.compositesb.2019.01.094
1.08 | 20 | 45 | 19.95211 | 23.55 | 0 | 0 | 1 | 0 | 0 | 1 | -0.5938738 | -1.646115 | -1.051136 | 0.1768987 | 0.00294444 | -0.4380253 | -0.06746429 | -0.05811189 | -0.2465308 | -0.02015714 | -0.06800641 | -0.1485481 | -0.07911961 | -0.03586952 | -0.02183047 | 204 | PVDF | K. Castkova, J. Kastyl, D. Sobola, J. Petrus, E. Stastna, Structure – Properties Relationship of Electrospun PVDF Fibers, (n.d.)
1 | 13 | 8 | 15 | 23.5 | 0 | 1 | 0 | 0 | 0 | 1 | 0.06459556 | -0.2054251 | 0.4964237 | -0.6768266 | -2.117889 | -0.3170624 | -0.2061078 | 0.246384 | 0.9351303 | 1.819651 | -1.316205 | 1.373581 | -2.12688 | 1.000925 | -0.769807 | 202 | PI | https://doi.org/10.1016/j.mtcomm.2017.12.003
1 | 6 | 18 | 5 | 23.95 | 0 | 0 | 1 | 1 | 0 | 0 | -0.729213 | -0.1810872 | 1.004293 | -0.7892911 | 0.655589 | 0.01514259 | 2.107761 | 0.3505843 | 0.1255976 | -0.0168717 | -0.08291844 | -0.1229469 | -0.05633126 | 0.01195369 | 0.01759037 | 110 | PAN | DOI10.1002/app.32569
1 | 18 | 15 | 10 | 20 | 0 | 1 | 0 | 1 | 0 | 0 | -0.729213 | -0.1810872 | 1.004293 | -0.7892911 | 0.655589 | 0.01514259 | 2.107761 | 0.3505843 | 0.1255976 | -0.0168717 | -0.08291844 | -0.1229469 | -0.05633126 | 0.01195369 | 0.01759037 | 660 | PAN | https://doi.org/10.1002/pen.24657
1.2 | 10 | 25 | 2 | 32.1 | 0 | 0 | 1 | 0 | 0 | 1 | -0.4904068 | 1.154841 | 1.076391 | 2.998732 | -0.6000695 | -1.010908 | -0.01986489 | 1.64921 | 0.1402561 | 0.03680337 | -0.02280047 | 0.3426125 | -0.1525102 | -1.063753 | -0.2198596 | 216 | Chitosan | 10.1007/s10924-023-02837-7
1 | 15 | 10 | 10.64354 | 20 | 0 | 1 | 0 | 0 | 1 | 0 | -0.5938738 | -1.646115 | -1.051136 | 0.1768987 | 0.00294444 | -0.4380253 | -0.06746429 | -0.05811189 | -0.2465308 | -0.02015714 | -0.06800641 | -0.1485481 | -0.07911961 | -0.03586952 | -0.02183047 | 602 | PVDF | https://doi.org/10.3390/nano12060962
0.2 | 20 | 15 | 10 | 20 | 1 | 0 | 0 | 0 | 0 | 0 | -0.7917498 | 0.5314229 | 0.8372105 | -0.2262068 | 0.8431983 | 0.1175333 | -0.6692311 | -0.2027478 | -0.03848095 | -0.06584393 | -0.0571116 | 0.006730893 | -0.03037007 | -0.008517202 | -0.142885 | 239.45 | PVA | https://doi.org/10.1007/s11814-009-0309-1
1.2 | 10 | 15 | 12 | 25 | 0 | 0 | 1 | 0 | 0 | 1 | 0.526322 | 0.04838852 | -1.033215 | 0.5143761 | -0.217046 | 3.34989 | -0.07898479 | 1.45909 | -0.9061783 | -0.2765999 | -0.6272339 | 0.1797551 | 0.1555446 | 0.128663 | 0.01639039 | 165 | Silk | https://doi.org/10.1002/app.29808
1.08 | 25 | 50 | 19.95211 | 23.55 | 0 | 0 | 1 | 0 | 0 | 1 | -0.5938738 | -1.646115 | -1.051136 | 0.1768987 | 0.00294444 | -0.4380253 | -0.06746429 | -0.05811189 | -0.2465308 | -0.02015714 | -0.06800641 | -0.1485481 | -0.07911961 | -0.03586952 | -0.02183047 | 130 | PVDF | K. Castkova, J. Kastyl, D. Sobola, J. Petrus, E. Stastna, Structure – Properties Relationship of Electrospun PVDF Fibers, (n.d.)
1 | 10 | 15 | 14.17248 | 22.25 | 0 | 0 | 1 | 1 | 0 | 0 | -0.8438137 | -0.2088984 | 1.454442 | -1.54541 | -2.444847 | 0.01507122 | -0.3676318 | 0.07574018 | -0.1470647 | -0.4152023 | 0.227089 | -0.1375201 | 0.1491823 | -0.1198299 | 0.06776779 | 481 | PS | https://doi.org/10.1016/j.polymer.2008.09.025
1 | 1 | 15 | 20 | 23.5 | 0 | 0 | 1 | 0 | 1 | 0 | 0.6003327 | 2.74229 | -1.743921 | -0.5734059 | -0.1931056 | -0.5623657 | 0.1942996 | -0.1269379 | -0.1028666 | -0.09661434 | -0.001161482 | 0.0002574859 | 0.07858183 | 0.02584598 | -0.02879717 | 1200 | PCL | https://doi.org/10.1002/pen.24150
5.4 | 15 | 25 | 12.33877 | 25 | 0 | 1 | 0 | 1 | 0 | 0 | 0.3693534 | -0.3057509 | -1.044578 | 0.2794969 | -0.0958407 | 1.293055 | -0.1347429 | -0.133002 | 1.783772 | -0.241678 | 0.6395041 | -0.4438446 | -0.4246924 | -0.370892 | -0.1438801 | 1560 | PDLLA | https://doi.org/10.1002/app.25464
1.6 | 20 | 15 | 0.225 | 24.1 | 1 | 0 | 0 | 1 | 0 | 0 | -0.4030221 | -1.05838 | -0.4941116 | 0.05210657 | 0.009211803 | 0.05464018 | 0.03277135 | 0.04763128 | 0.6316666 | 0.05550494 | 0.4645626 | 1.197436 | 0.8140889 | 0.4151342 | 0.1156715 | 3800 | PPCL | https://doi.org/10.1002/app.48199
0.9 | 20 | 50 | 14.9413 | 23 | 0 | 0 | 0 | 0 | 0 | 1 | -0.5938738 | -1.646115 | -1.051136 | 0.1768987 | 0.00294444 | -0.4380253 | -0.06746429 | -0.05811189 | -0.2465308 | -0.02015714 | -0.06800641 | -0.1485481 | -0.07911961 | -0.03586952 | -0.02183047 | 113 | PVDF | G. Zhu, L.Y. Zhao, L.T. Zhu, X.Y. Deng, W.L. Chen, Effect of Experimental Parameters on Nanofiber Diameter from Electrospinning with Wire Electrodes, IOP Conf. Ser. Mater. Sci. Eng. 230 (2017). https://doi.org/10.1088/1757-899X/230/1/012069
2 | 17 | 20 | 0.225 | 24.1 | 1 | 0 | 0 | 1 | 0 | 0 | -0.4030221 | -1.05838 | -0.4941116 | 0.05210657 | 0.009211803 | 0.05464018 | 0.03277135 | 0.04763128 | 0.6316666 | 0.05550494 | 0.4645626 | 1.197436 | 0.8140889 | 0.4151342 | 0.1156715 | 3900 | PPCL | https://doi.org/10.1002/app.48199
0.3 | 10 | 25 | 12.15 | 23.5 | 0 | 0 | 1 | 0 | 0 | 0 | -0.7917498 | 0.5314229 | 0.8372105 | -0.2262068 | 0.8431983 | 0.1175333 | -0.6692311 | -0.2027478 | -0.03848095 | -0.06584393 | -0.0571116 | 0.006730893 | -0.03037007 | -0.008517202 | -0.142885 | 1030 | PVA | https://doi.org/10.1002/adv.21869
6 | 18 | 15 | 27.76171 | 25 | 0 | 0 | 0 | 0 | 0 | 1 | -0.5938738 | -1.646115 | -1.051136 | 0.1768987 | 0.00294444 | -0.4380253 | -0.06746429 | -0.05811189 | -0.2465308 | -0.02015714 | -0.06800641 | -0.1485481 | -0.07911961 | -0.03586952 | -0.02183047 | 1402 | PVDF | P.K. Szewczyk, A. Gradys, S.K. Kim, L. Persano, M. Marzec, A. Kryshtal, T. Busolo, A. Toncelli, D. Pisignano, A. Bernasik, S. Kar-Narayan, P. Sajkiewicz, U. Stachewicz, Enhanced Piezoelectricity of Electrospun Polyvinylidene Fluoride Fibers for Energy Harvesting, ACS Appl. Mater. Interfaces. 12 (2020) 13575–13583. https://doi.org/10.1021/acsami.0c02578.
0.5 | 0.5 | 8 | 20 | 23.5 | 0 | 0 | 1 | 0 | 1 | 0 | 0.6003327 | 2.74229 | -1.743921 | -0.5734059 | -0.1931056 | -0.5623657 | 0.1942996 | -0.1269379 | -0.1028666 | -0.09661434 | -0.001161482 | 0.0002574859 | 0.07858183 | 0.02584598 | -0.02879717 | 1200 | PCL | https://doi.org/10.1002/pen.24150
1 | 27 | 20.25 | 5 | 23.5 | 0 | 0 | 1 | 0 | 0 | 1 | -0.4904068 | 1.154841 | 1.076391 | 2.998732 | -0.6000695 | -1.010908 | -0.01986489 | 1.64921 | 0.1402561 | 0.03680337 | -0.02280047 | 0.3426125 | -0.1525102 | -1.063753 | -0.2198596 | 169 | Chitosan | https://doi.org/10.2174/157341311795542570
0.3 | 15 | 25 | 12 | 20 | 1 | 0 | 0 | 1 | 0 | 0 | -0.7917498 | 0.5314229 | 0.8372105 | -0.2262068 | 0.8431983 | 0.1175333 | -0.6692311 | -0.2027478 | -0.03848095 | -0.06584393 | -0.0571116 | 0.006730893 | -0.03037007 | -0.008517202 | -0.142885 | 282.04 | PVA | https://doi.org/10.1007/s11814-009-0309-1
0.5 | 10 | 7 | 22.89432 | 21.5 | 0 | 0 | 0 | 0 | 0 | 0 | -0.5938738 | -1.646115 | -1.051136 | 0.1768987 | 0.00294444 | -0.4380253 | -0.06746429 | -0.05811189 | -0.2465308 | -0.02015714 | -0.06800641 | -0.1485481 | -0.07911961 | -0.03586952 | -0.02183047 | 638.2191 | PVDF | A Study of Electrospun PVDF on PET Sheet. http://dx.doi.org/10.1007/BF03218869
0.2 | 10 | 15 | 12 | 20 | 1 | 0 | 0 | 0 | 0 | 0 | -0.7917498 | 0.5314229 | 0.8372105 | -0.2262068 | 0.8431983 | 0.1175333 | -0.6692311 | -0.2027478 | -0.03848095 | -0.06584393 | -0.0571116 | 0.006730893 | -0.03037007 | -0.008517202 | -0.142885 | 286.23 | PVA | https://doi.org/10.1007/s11814-009-0309-1
0.25 | 15 | 21 | 14 | 22 | 0 | 0 | 0 | 0 | 1 | 0 | 3.826365 | -0.778482 | 0.8164587 | -0.108051 | 0.1989008 | -0.2516335 | -0.1049253 | -0.02226591 | -0.08633638 | -0.02507536 | 0.01138986 | -0.008824294 | 0.01960998 | -0.01551759 | 0.01445427 | 612 | PVP | https://doi.org/10.1007/s12221-015-5263-4
1 | 10 | 20 | 15 | 23.3 | 0 | 0 | 1 | 1 | 0 | 0 | -0.7917498 | 0.5314229 | 0.8372105 | -0.2262068 | 0.8431983 | 0.1175333 | -0.6692311 | -0.2027478 | -0.03848095 | -0.06584393 | -0.0571116 | 0.006730893 | -0.03037007 | -0.008517202 | -0.142885 | 357 | PVA | DOI: 10.1299/mej.18-00298
1 | 13 | 15 | 10 | 27.905 | 0 | 0 | 1 | 0 | 1 | 0 | 3.826365 | -0.778482 | 0.8164587 | -0.108051 | 0.1989008 | -0.2516335 | -0.1049253 | -0.02226591 | -0.08633638 | -0.02507536 | 0.01138986 | -0.008824294 | 0.01960998 | -0.01551759 | 0.01445427 | 668 | PVP | https://doi.org/10.1155/2020/4090747
1 | 12 | 15 | 12 | 29.85 | 0 | 1 | 0 | 0 | 0 | 1 | -0.0906565 | 0.7034779 | 0.9375311 | 3.150492 | -1.237848 | 0.9866192 | 1.295077 | -3.266105 | -0.4969889 | -0.3635668 | -0.3913773 | 0.4277988 | -0.07875415 | -0.1986903 | 0.06420416 | 540 | CA | https://link.springer.com/article/10.1007/s10853-008-3010-6
0.5 | 15 | 20 | 29.52532 | 24.35 | 0 | 0 | 1 | 0 | 0 | 1 | -0.5938738 | -1.646115 | -1.051136 | 0.1768987 | 0.00294444 | -0.4380253 | -0.06746429 | -0.05811189 | -0.2465308 | -0.02015714 | -0.06800641 | -0.1485481 | -0.07911961 | -0.03586952 | -0.02183047 | 3006 | PVDF | A. Gheibi, R. Bagherzadeh, A.A. Merati, M. Latifi, Electrical power generation from piezoelectric electrospun nanofibers membranes: electrospinning parameters optimization and effect of membranes thickness on output electrical voltage, J. Polym. Res. 21 (2014) https://doi.org/10.1007/s10965-014-0571-26.
1.8 | 15 | 20 | 12.33877 | 25 | 0 | 1 | 0 | 0 | 1 | 0 | 0.3693534 | -0.3057509 | -1.044578 | 0.2794969 | -0.0958407 | 1.293055 | -0.1347429 | -0.133002 | 1.783772 | -0.241678 | 0.6395041 | -0.4438446 | -0.4246924 | -0.370892 | -0.1438801 | 217 | PDLLA | https://doi.org/10.1002/app.25464
4 | 25 | 18 | 11.56738 | 25.8 | 0 | 0 | 1 | 0 | 0 | 1 | -0.5938738 | -1.646115 | -1.051136 | 0.1768987 | 0.00294444 | -0.4380253 | -0.06746429 | -0.05811189 | -0.2465308 | -0.02015714 | -0.06800641 | -0.1485481 | -0.07911961 | -0.03586952 | -0.02183047 | 750 | PVDF | Z. Zhou, X.F. Wu, Electrospinning superhydrophobic-superoleophilic fibrous PVDF membranes for high-efficiency water-oil separation, Mater. Lett. 160 (2015) 423–427. https://doi.org/10.1016/j.matlet.2015.08.003
0.4 | 10 | 15 | 8 | 20 | 1 | 0 | 0 | 0 | 0 | 0 | -0.7917498 | 0.5314229 | 0.8372105 | -0.2262068 | 0.8431983 | 0.1175333 | -0.6692311 | -0.2027478 | -0.03848095 | -0.06584393 | -0.0571116 | 0.006730893 | -0.03037007 | -0.008517202 | -0.142885 | 252.02 | PVA | https://doi.org/10.1007/s11814-009-0309-1
5.4 | 15 | 25 | 12.33877 | 25 | 0 | 1 | 0 | 1 | 0 | 0 | 0.3693534 | -0.3057509 | -1.044578 | 0.2794969 | -0.0958407 | 1.293055 | -0.1347429 | -0.133002 | 1.783772 | -0.241678 | 0.6395041 | -0.4438446 | -0.4246924 | -0.370892 | -0.1438801 | 2500 | PDLLA | https://doi.org/10.1002/app.25464
1 | 35 | 15 | 10.64354 | 20 | 1 | 0 | 0 | 0 | 0 | 1 | -0.8438137 | -0.2088984 | 1.454442 | -1.54541 | -2.444847 | 0.01507122 | -0.3676318 | 0.07574018 | -0.1470647 | -0.4152023 | 0.227089 | -0.1375201 | 0.1491823 | -0.1198299 | 0.06776779 | 1800 | PS | https://doi.org/10.1016/j.polymer.2012.10.003
1 | 35 | 15 | 10.64354 | 20 | 1 | 0 | 0 | 0 | 0 | 1 | -0.8438137 | -0.2088984 | 1.454442 | -1.54541 | -2.444847 | 0.01507122 | -0.3676318 | 0.07574018 | -0.1470647 | -0.4152023 | 0.227089 | -0.1375201 | 0.1491823 | -0.1198299 | 0.06776779 | 3100 | PS | https://www.sciencedirect.com/science/article/pii/S0032386112008476
1 | 13 | 8 | 15 | 23.5 | 0 | 1 | 0 | 0 | 0 | 1 | 0.06459556 | -0.2054251 | 0.4964237 | -0.6768266 | -2.117889 | -0.3170624 | -0.2061078 | 0.246384 | 0.9351303 | 1.819651 | -1.316205 | 1.373581 | -2.12688 | 1.000925 | -0.769807 | 178 | PI | https://doi.org/10.1016/j.mtcomm.2017.12.003
0.42 | 12 | 7.5 | 26.6809 | 26.5 | 0 | 0 | 1 | 0 | 0 | 1 | -0.5938738 | -1.646115 | -1.051136 | 0.1768987 | 0.00294444 | -0.4380253 | -0.06746429 | -0.05811189 | -0.2465308 | -0.02015714 | -0.06800641 | -0.1485481 | -0.07911961 | -0.03586952 | -0.02183047 | 1694 | PVDF | H. Jing, X. Du, Y. Jiang, Control of diameter and morphology of poly(vinylidene fluoride) nanofibers fabricated by electrospinning, 2009 Int. Conf. Opt. Instruments Technol. Adv. Sens. Technol. Appl. 7508 (2009) 750814. https://doi.org/10.1117/12.837947
1.4 | 20 | 25 | 2.214571 | 24 | 0 | 0 | 0 | 1 | 0 | 0 | 0.6003327 | 2.74229 | -1.743921 | -0.5734059 | -0.1931056 | -0.5623657 | 0.1942996 | -0.1269379 | -0.1028666 | -0.09661434 | -0.001161482 | 0.0002574859 | 0.07858183 | 0.02584598 | -0.02879717 | 160 | PCL | https://doi.org/10.3390/ma11112176
0.25 | 14 | 20 | 10 | 27.905 | 0 | 0 | 1 | 0 | 1 | 0 | 0.6966938 | 1.740186 | -1.489338 | -0.5098714 | -0.5780897 | -0.05776387 | 0.7032308 | 0.3608922 | -0.3932274 | -0.05077565 | -0.04544455 | 0.4695177 | 0.1262582 | -0.4493455 | -1.057954 | 51 | PA6 | https://doi.org/10.1016/j.jestch.2020.12.017
1 | 35 | 15 | 17.50968 | 40 | 1 | 0 | 0 | 0 | 0 | 1 | -0.8438137 | -0.2088984 | 1.454442 | -1.54541 | -2.444847 | 0.01507122 | -0.3676318 | 0.07574018 | -0.1470647 | -0.4152023 | 0.227089 | -0.1375201 | 0.1491823 | -0.1198299 | 0.06776779 | 3000 | PS | https://www.sciencedirect.com/science/article/pii/S0032386112008476
0.5 | 15 | 17 | 26.11856 | 26.25 | 0 | 0 | 1 | 0 | 0 | 1 | -0.5938738 | -1.646115 | -1.051136 | 0.1768987 | 0.00294444 | -0.4380253 | -0.06746429 | -0.05811189 | -0.2465308 | -0.02015714 | -0.06800641 | -0.1485481 | -0.07911961 | -0.03586952 | -0.02183047 | 915 | PVDF | A. Gheibi, R. Bagherzadeh, A.A. Merati, M. Latifi, Electrical power generation from piezoelectric electrospun nanofibers membranes: electrospinning parameters optimization and effect of membranes thickness on output electrical voltage, J. Polym. Res. 21 (2014) https://doi.org/10.1007/s10965-014-0571-22.
1 | 15 | 6 | 16.82086 | 21.275 | 0 | 0 | 1 | 0 | 0 | 1 | -0.5938738 | -1.646115 | -1.051136 | 0.1768987 | 0.00294444 | -0.4380253 | -0.06746429 | -0.05811189 | -0.2465308 | -0.02015714 | -0.06800641 | -0.1485481 | -0.07911961 | -0.03586952 | -0.02183047 | 465 | PVDF | Characterization of single polyvinylidene fluoride (PVDF) nanofiber for flow sensing applications. https://doi.org/10.1063/1.4994968
1 | 17.5 | 18 | 20 | 22.25 | 0 | 0 | 1 | 0 | 0 | 0 | 0.6003327 | 2.74229 | -1.743921 | -0.5734059 | -0.1931056 | -0.5623657 | 0.1942996 | -0.1269379 | -0.1028666 | -0.09661434 | -0.001161482 | 0.0002574859 | 0.07858183 | 0.02584598 | -0.02879717 | 1270 | PCL | https://doi.org/10.1142/S1793048006000148
1 | 15 | 24 | 45 | 35 | 0 | 0 | 0 | 0 | 1 | 0 | 0.526322 | 0.04838852 | -1.033215 | 0.5143761 | -0.217046 | 3.34989 | -0.07898479 | 1.45909 | -0.9061783 | -0.2765999 | -0.6272339 | 0.1797551 | 0.1555446 | 0.128663 | 0.01639039 | 900 | Silk | https://doi.org/10.1016/j.bioactmat.2020.01.010
1 | 10 | 8.5 | 10.1146 | 22 | 0 | 1 | 0 | 0 | 1 | 0 | 0.3693534 | -0.3057509 | -1.044578 | 0.2794969 | -0.0958407 | 1.293055 | -0.1347429 | -0.133002 | 1.783772 | -0.241678 | 0.6395041 | -0.4438446 | -0.4246924 | -0.370892 | -0.1438801 | 3062 | PLA | https://doi.org/10.1016/j.eurpolymj.2017.12.025
0.6 | 15 | 15 | 14.17248 | 22.25 | 0 | 0 | 0 | 1 | 0 | 0 | -0.7917498 | 0.5314229 | 0.8372105 | -0.2262068 | 0.8431983 | 0.1175333 | -0.6692311 | -0.2027478 | -0.03848095 | -0.06584393 | -0.0571116 | 0.006730893 | -0.03037007 | -0.008517202 | -0.142885 | 445 | PVA | https://doi.org/10.1016/j.ijpharm.2013.07.078
0.3 | 35 | 32 | 14.17248 | 22.25 | 1 | 0 | 0 | 0 | 1 | 0 | 0.3053995 | 1.233352 | -0.3693208 | 0.0217915 | 0.1007452 | 0.246679 | -0.2310476 | 0.1023786 | 0.5423779 | 0.02736017 | -0.2749573 | -0.282593 | -0.3970403 | 0.1407056 | 0.5943806 | 252 | PGA | https://www.sciencedirect.com/science/article/pii/S0927776511005522
2 | 7.5 | 17.5 | 15 | 23.3 | 0 | 0 | 1 | 0 | 0 | 0 | -0.7917498 | 0.5314229 | 0.8372105 | -0.2262068 | 0.8431983 | 0.1175333 | -0.6692311 | -0.2027478 | -0.03848095 | -0.06584393 | -0.0571116 | 0.006730893 | -0.03037007 | -0.008517202 | -0.142885 | 329 | PVA | DOI: 10.1299/mej.18-00298
0.7 | 15 | 30 | 24 | 23 | 0 | 1 | 0 | 0 | 0 | 1 | 0.6003327 | 2.74229 | -1.743921 | -0.5734059 | -0.1931056 | -0.5623657 | 0.1942996 | -0.1269379 | -0.1028666 | -0.09661434 | -0.001161482 | 0.0002574859 | 0.07858183 | 0.02584598 | -0.02879717 | 1850 | PCL | doi:10.1166/jnn.2019.16605
1 | 7.5 | 17.5 | 12.15 | 23.5 | 0 | 0 | 1 | 1 | 0 | 0 | -0.7917498 | 0.5314229 | 0.8372105 | -0.2262068 | 0.8431983 | 0.1175333 | -0.6692311 | -0.2027478 | -0.03848095 | -0.06584393 | -0.0571116 | 0.006730893 | -0.03037007 | -0.008517202 | -0.142885 | 140 | PVA | https://doi.org/10.1299/mej.18-00298
0.3 | 16 | 17 | 12.15 | 23.5 | 0 | 0 | 1 | 0 | 0 | 1 | -0.8438137 | -0.2088984 | 1.454442 | -1.54541 | -2.444847 | 0.01507122 | -0.3676318 | 0.07574018 | -0.1470647 | -0.4152023 | 0.227089 | -0.1375201 | 0.1491823 | -0.1198299 | 0.06776779 | 341 | PS | https://doi.org/10.1002/adv.21947
1.6 | 17 | 20 | 0.2812 | 24.1 | 1 | 0 | 0 | 0 | 0 | 0 | -0.4030221 | -1.05838 | -0.4941116 | 0.05210657 | 0.009211803 | 0.05464018 | 0.03277135 | 0.04763128 | 0.6316666 | 0.05550494 | 0.4645626 | 1.197436 | 0.8140889 | 0.4151342 | 0.1156715 | 2800 | PPCL | https://doi.org/10.1002/app.48199
1 | 1 | 8 | 20 | 23.5 | 0 | 0 | 1 | 0 | 1 | 0 | 0.6003327 | 2.74229 | -1.743921 | -0.5734059 | -0.1931056 | -0.5623657 | 0.1942996 | -0.1269379 | -0.1028666 | -0.09661434 | -0.001161482 | 0.0002574859 | 0.07858183 | 0.02584598 | -0.02879717 | 750 | PCL | https://doi.org/10.1002/pen.24150
0.5 | 20 | 15 | 10 | 25 | 0 | 0 | 0 | 0 | 0 | 1 | -0.729213 | -0.1810872 | 1.004293 | -0.7892911 | 0.655589 | 0.01514259 | 2.107761 | 0.3505843 | 0.1255976 | -0.0168717 | -0.08291844 | -0.1229469 | -0.05633126 | 0.01195369 | 0.01759037 | 166 | PAN | https://doi.org/10.3390/polym15132813
0.1 | 15 | 15 | 12.15 | 23.5 | 0 | 0 | 1 | 0 | 0 | 0 | -0.7917498 | 0.5314229 | 0.8372105 | -0.2262068 | 0.8431983 | 0.1175333 | -0.6692311 | -0.2027478 | -0.03848095 | -0.06584393 | -0.0571116 | 0.006730893 | -0.03037007 | -0.008517202 | -0.142885 | 1530 | PVA | https://doi.org/10.1002/adv.21869
0.18 | 12 | 7.5 | 26.6809 | 26.5 | 0 | 0 | 1 | 0 | 0 | 1 | -0.5938738 | -1.646115 | -1.051136 | 0.1768987 | 0.00294444 | -0.4380253 | -0.06746429 | -0.05811189 | -0.2465308 | -0.02015714 | -0.06800641 | -0.1485481 | -0.07911961 | -0.03586952 | -0.02183047 | 2917 | PVDF | H. Jing, X. Du, Y. Jiang, Control of diameter and morphology of poly(vinylidene fluoride) nanofibers fabricated by electrospinning, 2009 Int. Conf. Opt. Instruments Technol. Adv. Sens. Technol. Appl. 7508 (2009) 750814. https://doi.org/10.1117/12.837943
1.5 | 10 | 17.5 | 12.15 | 23.5 | 0 | 0 | 1 | 1 | 0 | 0 | -0.7917498 | 0.5314229 | 0.8372105 | -0.2262068 | 0.8431983 | 0.1175333 | -0.6692311 | -0.2027478 | -0.03848095 | -0.06584393 | -0.0571116 | 0.006730893 | -0.03037007 | -0.008517202 | -0.142885 | 153 | PVA | https://doi.org/10.1299/mej.18-00298
1 | 17.5 | 20 | 20 | 22.25 | 0 | 0 | 1 | 0 | 0 | 0 | 0.6003327 | 2.74229 | -1.743921 | -0.5734059 | -0.1931056 | -0.5623657 | 0.1942996 | -0.1269379 | -0.1028666 | -0.09661434 | -0.001161482 | 0.0002574859 | 0.07858183 | 0.02584598 | -0.02879717 | 1400 | PCL | https://doi.org/10.1142/S1793048006000148
0.3 | 20 | 25 | 8 | 20 | 1 | 0 | 0 | 1 | 0 | 0 | -0.7917498 | 0.5314229 | 0.8372105 | -0.2262068 | 0.8431983 | 0.1175333 | -0.6692311 | -0.2027478 | -0.03848095 | -0.06584393 | -0.0571116 | 0.006730893 | -0.03037007 | -0.008517202 | -0.142885 | 215.7 | PVA | https://doi.org/10.1007/s11814-009-0309-1
1 | 16 | 30 | 16.9312 | 22.25 | 0 | 0 | 1 | 0 | 1 | 0 | -0.729213 | -0.1810872 | 1.004293 | -0.7892911 | 0.655589 | 0.01514259 | 2.107761 | 0.3505843 | 0.1255976 | -0.0168717 | -0.08291844 | -0.1229469 | -0.05633126 | 0.01195369 | 0.01759037 | 2564 | PAN | https://doi.org/10.1016/j.matdes.2006.12.013
1 | 35 | 15 | 12.34851 | 60 | 0 | 0 | 0 | 0 | 0 | 1 | -0.8438137 | -0.2088984 | 1.454442 | -1.54541 | -2.444847 | 0.01507122 | -0.3676318 | 0.07574018 | -0.1470647 | -0.4152023 | 0.227089 | -0.1375201 | 0.1491823 | -0.1198299 | 0.06776779 | 650 | PS | https://doi.org/10.1016/j.polymer.2012.10.003
0.2 | 12 | 26 | 20.8362 | 20 | 0 | 1 | 0 | 0 | 1 | 0 | 0.1208912 | 0.8571334 | -0.1757648 | -0.1175516 | -0.8020267 | 0.4683294 | -0.4855303 | 0.0593279 | 0.3053621 | 0.6578421 | -0.9626713 | -1.079865 | -0.9573156 | 0.2794318 | 1.849357 | 544 | PET | DOI: 10.1002/polb.21380
0.7 | 15 | 25 | 9 | 23 | 0 | 1 | 0 | 0 | 0 | 1 | 0.6003327 | 2.74229 | -1.743921 | -0.5734059 | -0.1931056 | -0.5623657 | 0.1942996 | -0.1269379 | -0.1028666 | -0.09661434 | -0.001161482 | 0.0002574859 | 0.07858183 | 0.02584598 | -0.02879717 | 380 | PCL | doi:10.1166/jnn.2019.16605
0.24 | 12 | 16 | 12.6984 | 22 | 0 | 1 | 0 | 0 | 0 | 0 | -0.729213 | -0.1810872 | 1.004293 | -0.7892911 | 0.655589 | 0.01514259 | 2.107761 | 0.3505843 | 0.1255976 | -0.0168717 | -0.08291844 | -0.1229469 | -0.05633126 | 0.01195369 | 0.01759037 | 203 | PAN | https://doi.org/10.1002/app.36726
1 | 15 | 16 | 15.87302 | 23.7 | 0 | 0 | 1 | 0 | 0 | 1 | -0.5938738 | -1.646115 | -1.051136 | 0.1768987 | 0.00294444 | -0.4380253 | -0.06746429 | -0.05811189 | -0.2465308 | -0.02015714 | -0.06800641 | -0.1485481 | -0.07911961 | -0.03586952 | -0.02183047 | 172 | PVDF | C. Ribeiro, V. Sencadas, J.L.G. Ribelles, S. Lanceros-Méndez, Influence of processing conditions on polymorphism and nanofiber morphology of electroactive poly(vinylidene fluoride) electrospun membranes, Soft Mater. 8 (2010) 274–287. https://doi.org/10.1080/1539445X.2010.495638
6 | 10 | 25 | 2.5 | 28.2 | 0 | 0 | 1 | 0 | 0 | 1 | -0.4904068 | 1.154841 | 1.076391 | 2.998732 | -0.6000695 | -1.010908 | -0.01986489 | 1.64921 | 0.1402561 | 0.03680337 | -0.02280047 | 0.3426125 | -0.1525102 | -1.063753 | -0.2198596 | 310 | Chitosan | 10.1007/s10924-023-02837-7
1.5 | 7.5 | 15 | 12.5 | 21.8 | 0 | 0 | 1 | 0 | 0 | 0 | -0.7917498 | 0.5314229 | 0.8372105 | -0.2262068 | 0.8431983 | 0.1175333 | -0.6692311 | -0.2027478 | -0.03848095 | -0.06584393 | -0.0571116 | 0.006730893 | -0.03037007 | -0.008517202 | -0.142885 | 290 | PVA | DOI: 10.1299/mej.18-00298
0.25 | 20 | 15 | 10 | 20 | 1 | 0 | 0 | 1 | 0 | 0 | -0.7917498 | 0.5314229 | 0.8372105 | -0.2262068 | 0.8431983 | 0.1175333 | -0.6692311 | -0.2027478 | -0.03848095 | -0.06584393 | -0.0571116 | 0.006730893 | -0.03037007 | -0.008517202 | -0.142885 | 235.04 | PVA | https://doi.org/10.1007/s11814-009-0309-1
0.24 | 18 | 16 | 12.6984 | 22 | 0 | 1 | 0 | 0 | 0 | 0 | -0.729213 | -0.1810872 | 1.004293 | -0.7892911 | 0.655589 | 0.01514259 | 2.107761 | 0.3505843 | 0.1255976 | -0.0168717 | -0.08291844 | -0.1229469 | -0.05633126 | 0.01195369 | 0.01759037 | 175 | PAN | https://doi.org/10.1002/app.36726
2 | 10 | 12 | 12.15 | 23.5 | 0 | 0 | 1 | 0 | 1 | 0 | -0.0906565 | 0.7034779 | 0.9375311 | 3.150492 | -1.237848 | 0.9866192 | 1.295077 | -3.266105 | -0.4969889 | -0.3635668 | -0.3913773 | 0.4277988 | -0.07875415 | -0.1986903 | 0.06420416 | 653 | CA | https://doi.org/10.1016/j.jafr.2019.100015
2 | 23 | 15 | 0.2812 | 24.1 | 1 | 0 | 0 | 0 | 0 | 0 | -0.4030221 | -1.05838 | -0.4941116 | 0.05210657 | 0.009211803 | 0.05464018 | 0.03277135 | 0.04763128 | 0.6316666 | 0.05550494 | 0.4645626 | 1.197436 | 0.8140889 | 0.4151342 | 0.1156715 | 2700 | PPCL | https://doi.org/10.1002/app.48199
1 | 4 | 18 | 7 | 24.365 | 0 | 0 | 1 | 0 | 0 | 0 | -0.729213 | -0.1810872 | 1.004293 | -0.7892911 | 0.655589 | 0.01514259 | 2.107761 | 0.3505843 | 0.1255976 | -0.0168717 | -0.08291844 | -0.1229469 | -0.05633126 | 0.01195369 | 0.01759037 | 225 | PAN | DOI10.1002/app.32569
0.7 | 15 | 20 | 6 | 23 | 0 | 1 | 0 | 0 | 0 | 1 | 0.6003327 | 2.74229 | -1.743921 | -0.5734059 | -0.1931056 | -0.5623657 | 0.1942996 | -0.1269379 | -0.1028666 | -0.09661434 | -0.001161482 | 0.0002574859 | 0.07858183 | 0.02584598 | -0.02879717 | 480 | PCL | doi:10.1166/jnn.2019.16605
0.9 | 15 | 14 | 23.47919 | 27 | 0 | 0 | 1 | 0 | 0 | 1 | -0.5938738 | -1.646115 | -1.051136 | 0.1768987 | 0.00294444 | -0.4380253 | -0.06746429 | -0.05811189 | -0.2465308 | -0.02015714 | -0.06800641 | -0.1485481 | -0.07911961 | -0.03586952 | -0.02183047 | 164 | PVDF | K.P. Matabola, R.M. Moutloali, The influence of electrospinning parameters on the morphology and diameter of poly(vinyledene fluoride) nanofibers- Effect of sodium chloride, J. Mater. Sci. 48 (2013) 5475–5482. https://doi.org/10.1007/s10853-013-7341-30
1.2 | 20 | 23 | 2.214571 | 24 | 0 | 0 | 0 | 1 | 0 | 0 | 0.6003327 | 2.74229 | -1.743921 | -0.5734059 | -0.1931056 | -0.5623657 | 0.1942996 | -0.1269379 | -0.1028666 | -0.09661434 | -0.001161482 | 0.0002574859 | 0.07858183 | 0.02584598 | -0.02879717 | 310 | PCL | https://doi.org/10.3390/ma11112176
1 | 8 | 30 | 8 | 22.25 | 0 | 0 | 1 | 0 | 1 | 0 | -0.729213 | -0.1810872 | 1.004293 | -0.7892911 | 0.655589 | 0.01514259 | 2.107761 | 0.3505843 | 0.1255976 | -0.0168717 | -0.08291844 | -0.1229469 | -0.05633126 | 0.01195369 | 0.01759037 | 1592 | PAN | https://doi.org/10.1016/j.matdes.2006.12.013
2 | 20 | 20 | 0.225 | 24.1 | 1 | 0 | 0 | 0 | 0 | 0 | -0.4030221 | -1.05838 | -0.4941116 | 0.05210657 | 0.009211803 | 0.05464018 | 0.03277135 | 0.04763128 | 0.6316666 | 0.05550494 | 0.4645626 | 1.197436 | 0.8140889 | 0.4151342 | 0.1156715 | 3800 | PPCL | https://doi.org/10.1002/app.48199
0.8 | 15 | 10 | 12.33877 | 25 | 0 | 1 | 0 | 1 | 0 | 0 | -0.7917498 | 0.5314229 | 0.8372105 | -0.2262068 | 0.8431983 | 0.1175333 | -0.6692311 | -0.2027478 | -0.03848095 | -0.06584393 | -0.0571116 | 0.006730893 | -0.03037007 | -0.008517202 | -0.142885 | 273 | PVA | https://doi.org/10.1186/s11671-019-3148-y
1.08 | 20 | 50 | 19.95211 | 23.55 | 0 | 0 | 1 | 0 | 0 | 1 | -0.5938738 | -1.646115 | -1.051136 | 0.1768987 | 0.00294444 | -0.4380253 | -0.06746429 | -0.05811189 | -0.2465308 | -0.02015714 | -0.06800641 | -0.1485481 | -0.07911961 | -0.03586952 | -0.02183047 | 265 | PVDF | Comprehensive Characterization of PVDF Nanofibers at Macro- and Nanolevel. https://doi.org/10.3390/polym14030594
0.2 | 20 | 12 | 3 | 23 | 1 | 0 | 0 | 1 | 0 | 0 | -0.5018019 | 0.8114511 | 0.1185469 | 0.08469278 | 0.3189119 | -0.3102633 | -0.3516899 | 0.1049141 | 0.1616389 | 0.1330691 | -0.383308 | 0.2764309 | -0.07674455 | 0.2665524 | 1.220762 | 206 | PEO | https://doi.org/10.3390/pr7120948
5.4 | 15 | 20 | 12.33877 | 25 | 0 | 1 | 0 | 0 | 1 | 0 | 0.3693534 | -0.3057509 | -1.044578 | 0.2794969 | -0.0958407 | 1.293055 | -0.1347429 | -0.133002 | 1.783772 | -0.241678 | 0.6395041 | -0.4438446 | -0.4246924 | -0.370892 | -0.1438801 | 118 | PDLLA | https://doi.org/10.1002/app.25464
0.9 | 18 | 50 | 12.80683 | 23 | 0 | 0 | 0 | 0 | 0 | 1 | -0.5938738 | -1.646115 | -1.051136 | 0.1768987 | 0.00294444 | -0.4380253 | -0.06746429 | -0.05811189 | -0.2465308 | -0.02015714 | -0.06800641 | -0.1485481 | -0.07911961 | -0.03586952 | -0.02183047 | 52 | PVDF | G. Zhu, L.Y. Zhao, L.T. Zhu, X.Y. Deng, W.L. Chen, Effect of Experimental Parameters on Nanofiber Diameter from Electrospinning with Wire Electrodes, IOP Conf. Ser. Mater. Sci. Eng. 230 (2017). https://doi.org/10.1088/1757-899X/230/1/012051
0.2 | 20 | 25 | 10 | 20 | 1 | 0 | 0 | 1 | 0 | 0 | -0.7917498 | 0.5314229 | 0.8372105 | -0.2262068 | 0.8431983 | 0.1175333 | -0.6692311 | -0.2027478 | -0.03848095 | -0.06584393 | -0.0571116 | 0.006730893 | -0.03037007 | -0.008517202 | -0.142885 | 278.1 | PVA | https://doi.org/10.1007/s11814-009-0309-1
0.5 | 18 | 15 | 12.15 | 23.5 | 0 | 0 | 1 | 0 | 0 | 0 | -0.5938738 | -1.646115 | -1.051136 | 0.1768987 | 0.00294444 | -0.4380253 | -0.06746429 | -0.05811189 | -0.2465308 | -0.02015714 | -0.06800641 | -0.1485481 | -0.07911961 | -0.03586952 | -0.02183047 | 612 | PVDF | https://doi.org/10.1007/s40204-017-0071-0
0.7 | 14 | 10 | 35.21209 | 27 | 0 | 0 | 1 | 0 | 0 | 1 | -0.5938738 | -1.646115 | -1.051136 | 0.1768987 | 0.00294444 | -0.4380253 | -0.06746429 | -0.05811189 | -0.2465308 | -0.02015714 | -0.06800641 | -0.1485481 | -0.07911961 | -0.03586952 | -0.02183047 | 308.4 | PVDF | A.S. Motamedi, H. Mirzadeh, F. Hajiesmaeilbaigi, S. Bagheri-Khoulenjani, M. Shokrgozar, Effect of electrospinning parameters on morphological properties of PVDF nanofibrous scaffolds, Prog. Biomater. 6 (2017) 113–123. https://doi.org/10.1007/s40204-017-0071-4
0.25 | 14 | 20 | 15 | 23.3 | 0 | 0 | 1 | 1 | 0 | 0 | 0.6966938 | 1.740186 | -1.489338 | -0.5098714 | -0.5780897 | -0.05776387 | 0.7032308 | 0.3608922 | -0.3932274 | -0.05077565 | -0.04544455 | 0.4695177 | 0.1262582 | -0.4493455 | -1.057954 | 82 | PA6 | https://doi.org/10.1016/j.jestch.2020.12.017
9 | 15 | 15 | 12.33877 | 25 | 0 | 1 | 0 | 0 | 1 | 0 | 0.3693534 | -0.3057509 | -1.044578 | 0.2794969 | -0.0958407 | 1.293055 | -0.1347429 | -0.133002 | 1.783772 | -0.241678 | 0.6395041 | -0.4438446 | -0.4246924 | -0.370892 | -0.1438801 | 1000 | PDLLA | https://doi.org/10.1002/app.25464
1 | 35 | 15 | 17.50968 | 40 | 1 | 0 | 0 | 0 | 0 | 1 | -0.8438137 | -0.2088984 | 1.454442 | -1.54541 | -2.444847 | 0.01507122 | -0.3676318 | 0.07574018 | -0.1470647 | -0.4152023 | 0.227089 | -0.1375201 | 0.1491823 | -0.1198299 | 0.06776779 | 3000 | PS | https://doi.org/10.1016/j.polymer.2012.10.003
1 | 22 | 17.5 | 41.0557 | 25 | 0 | 0 | 1 | 0 | 0 | 0 | -0.3526913 | 0.3862253 | 0.5415017 | 0.2808745 | -0.03551342 | 0.8984664 | 0.2745176 | -1.158394 | -0.2280361 | 0.3419314 | -0.03912921 | -0.05215936 | -0.01838281 | 0.09593382 | 0.04553264 | 175 | PVAc | https://doi.org/10.2147/IJN.s17595
0.3 | 12 | 7.5 | 26.6809 | 26.5 | 0 | 0 | 1 | 0 | 0 | 1 | -0.5938738 | -1.646115 | -1.051136 | 0.1768987 | 0.00294444 | -0.4380253 | -0.06746429 | -0.05811189 | -0.2465308 | -0.02015714 | -0.06800641 | -0.1485481 | -0.07911961 | -0.03586952 | -0.02183047 | 1607 | PVDF | H. Jing, X. Du, Y. Jiang, Control of diameter and morphology of poly(vinylidene fluoride) nanofibers fabricated by electrospinning, 2009 Int. Conf. Opt. Instruments Technol. Adv. Sens. Technol. Appl. 7508 (2009) 750814. https://doi.org/10.1117/12.837945
0.42 | 18 | 12 | 12 | 24.35 | 0 | 0 | 1 | 0 | 0 | 1 | -0.729213 | -0.1810872 | 1.004293 | -0.7892911 | 0.655589 | 0.01514259 | 2.107761 | 0.3505843 | 0.1255976 | -0.0168717 | -0.08291844 | -0.1229469 | -0.05633126 | 0.01195369 | 0.01759037 | 237.88 | PAN | https://doi.org/10.1515/epoly-2022-8106
0.7 | 14 | 10 | 12.15 | 23.5 | 0 | 0 | 1 | 0 | 0 | 0 | -0.5938738 | -1.646115 | -1.051136 | 0.1768987 | 0.00294444 | -0.4380253 | -0.06746429 | -0.05811189 | -0.2465308 | -0.02015714 | -0.06800641 | -0.1485481 | -0.07911961 | -0.03586952 | -0.02183047 | 308 | PVDF | https://doi.org/10.1007/s40204-017-0071-0
0.6 | 18 | 16 | 12 | 24.35 | 0 | 0 | 1 | 0 | 0 | 1 | -0.729213 | -0.1810872 | 1.004293 | -0.7892911 | 0.655589 | 0.01514259 | 2.107761 | 0.3505843 | 0.1255976 | -0.0168717 | -0.08291844 | -0.1229469 | -0.05633126 | 0.01195369 | 0.01759037 | 263.02 | PAN | https://doi.org/10.1515/epoly-2022-8106
4 | 5 | 6 | 10 | 27.905 | 0 | 0 | 1 | 0 | 0 | 1 | -0.4786023 | 1.084652 | 1.033859 | 2.702716 | -0.4696365 | -1.011513 | -0.01825158 | 1.053183 | 0.1732407 | -0.04271386 | 0.3718663 | -0.4485481 | 0.2508307 | 0.6698495 | 0.3719918 | 8060 | Hylon | https://doi.org/10.1002/app.50014
1 | 10 | 20 | 12.15 | 23.5 | 0 | 0 | 1 | 0 | 0 | 0 | -0.7917498 | 0.5314229 | 0.8372105 | -0.2262068 | 0.8431983 | 0.1175333 | -0.6692311 | -0.2027478 | -0.03848095 | -0.06584393 | -0.0571116 | 0.006730893 | -0.03037007 | -0.008517202 | -0.142885 | 318 | PVA | https://doi.org/10.1299/mej.18-00298
0.6 | 15 | 15 | 14.17248 | 22.25 | 0 | 0 | 0 | 1 | 0 | 0 | -0.7917498 | 0.5314229 | 0.8372105 | -0.2262068 | 0.8431983 | 0.1175333 | -0.6692311 | -0.2027478 | -0.03848095 | -0.06584393 | -0.0571116 | 0.006730893 | -0.03037007 | -0.008517202 | -0.142885 | 349 | PVA | https://doi.org/10.1016/j.ijpharm.2013.07.078
0.5 | 15 | 20 | 40 | 26.8 | 0 | 0 | 1 | 0 | 0 | 0 | 3.826365 | -0.778482 | 0.8164587 | -0.108051 | 0.1989008 | -0.2516335 | -0.1049253 | -0.02226591 | -0.08633638 | -0.02507536 | 0.01138986 | -0.008824294 | 0.01960998 | -0.01551759 | 0.01445427 | 450 | PVP | https://doi.org/10.1016/j.ejpb.2017.01.022
0.5 | 20 | 18 | 6 | 23.3 | 0 | 0 | 1 | 0 | 0 | 0 | -0.7917498 | 0.5314229 | 0.8372105 | -0.2262068 | 0.8431983 | 0.1175333 | -0.6692311 | -0.2027478 | -0.03848095 | -0.06584393 | -0.0571116 | 0.006730893 | -0.03037007 | -0.008517202 | -0.142885 | 204 | PVA | https://doi.org/10.1371/journal.pone.0167961
1.08 | 25 | 50 | 12.15 | 23.5 | 0 | 0 | 1 | 0 | 0 | 0 | -0.5938738 | -1.646115 | -1.051136 | 0.1768987 | 0.00294444 | -0.4380253 | -0.06746429 | -0.05811189 | -0.2465308 | -0.02015714 | -0.06800641 | -0.1485481 | -0.07911961 | -0.03586952 | -0.02183047 | 666 | PVDF | https://doi.org/10.3390/nano10061221
0.5 | 15 | 20 | 15 | 25 | 0 | 0 | 1 | 1 | 0 | 0 | -0.5566787 | -0.1611417 | 0.5857643 | -0.3804971 | 0.2027792 | 0.007621423 | 0.1661825 | -0.05792607 | 0.009582919 | 0.03866368 | 0.2763684 | 0.623756 | 0.4015941 | 0.1248525 | -0.009361476 | 272 | PVC | https://doi.org/10.3390/fib9010002
1.2 | 12 | 15 | 0.286 | 50 | 0 | 0 | 1 | 0 | 1 | 0 | 0.526322 | 0.04838852 | -1.033215 | 0.5143761 | -0.217046 | 3.34989 | -0.07898479 | 1.45909 | -0.9061783 | -0.2765999 | -0.6272339 | 0.1797551 | 0.1555446 | 0.128663 | 0.01639039 | 420 | Gelatin | https://doi.org/10.1007/s00289-022-04109-1
3.75 | 15 | 20 | 12.33877 | 25 | 0 | 0 | 0 | 0 | 0 | 1 | -0.8438137 | -0.2088984 | 1.454442 | -1.54541 | -2.444847 | 0.01507122 | -0.3676318 | 0.07574018 | -0.1470647 | -0.4152023 | 0.227089 | -0.1375201 | 0.1491823 | -0.1198299 | 0.06776779 | 1136 | PS | https://doi.org/10.3390/ma8052718
1 | 7.5 | 15 | 12.15 | 23.5 | 0 | 0 | 1 | 1 | 0 | 0 | -0.7917498 | 0.5314229 | 0.8372105 | -0.2262068 | 0.8431983 | 0.1175333 | -0.6692311 | -0.2027478 | -0.03848095 | -0.06584393 | -0.0571116 | 0.006730893 | -0.03037007 | -0.008517202 | -0.142885 | 205 | PVA | https://doi.org/10.1299/mej.18-00298
2 | 7.5 | 20 | 15 | 23.3 | 0 | 0 | 1 | 0 | 0 | 0 | -0.7917498 | 0.5314229 | 0.8372105 | -0.2262068 | 0.8431983 | 0.1175333 | -0.6692311 | -0.2027478 | -0.03848095 | -0.06584393 | -0.0571116 | 0.006730893 | -0.03037007 | -0.008517202 | -0.142885 | 312 | PVA | DOI: 10.1299/mej.18-00298
0.5 | 15 | 20 | 12.33877 | 25 | 0 | 0 | 0 | 1 | 0 | 0 | 0.6003327 | 2.74229 | -1.743921 | -0.5734059 | -0.1931056 | -0.5623657 | 0.1942996 | -0.1269379 | -0.1028666 | -0.09661434 | -0.001161482 | 0.0002574859 | 0.07858183 | 0.02584598 | -0.02879717 | 250 | PCL | https://doi.org/10.1007/s12221-016-6350-x
0.5 | 15 | 10 | 10 | 25 | 0 | 0 | 1 | 0 | 1 | 0 | 0.3693534 | -0.3057509 | -1.044578 | 0.2794969 | -0.0958407 | 1.293055 | -0.1347429 | -0.133002 | 1.783772 | -0.241678 | 0.6395041 | -0.4438446 | -0.4246924 | -0.370892 | -0.1438801 | 589 | PLA | https://doi.org/10.1007/s10965-020-02215-0
3 | 6.5 | 7 | 13.5 | 20.42 | 0 | 0 | 1 | 0 | 0 | 1 | -0.4786023 | 1.084652 | 1.033859 | 2.702716 | -0.4696365 | -1.011513 | -0.01825158 | 1.053183 | 0.1732407 | -0.04271386 | 0.3718663 | -0.4485481 | 0.2508307 | 0.6698495 | 0.3719918 | 9260 | Hylon | https://doi.org/10.1002/app.50014
1 | 1 | 5 | 20 | 23.5 | 0 | 0 | 1 | 0 | 1 | 0 | 0.6003327 | 2.74229 | -1.743921 | -0.5734059 | -0.1931056 | -0.5623657 | 0.1942996 | -0.1269379 | -0.1028666 | -0.09661434 | -0.001161482 | 0.0002574859 | 0.07858183 | 0.02584598 | -0.02879717 | 1200 | PCL | https://doi.org/10.1002/pen.24150
0.2 | 20 | 25 | 12 | 23 | 1 | 0 | 0 | 0 | 1 | 0 | -0.5018019 | 0.8114511 | 0.1185469 | 0.08469278 | 0.3189119 | -0.3102633 | -0.3516899 | 0.1049141 | 0.1616389 | 0.1330691 | -0.383308 | 0.2764309 | -0.07674455 | 0.2665524 | 1.220762 | 113 | PEO | https://doi.org/10.3390/pr7120948
1 | 20 | 25 | 4.5 | 22.5 | 0 | 0 | 1 | 0 | 1 | 0 | -0.5018019 | 0.8114511 | 0.1185469 | 0.08469278 | 0.3189119 | -0.3102633 | -0.3516899 | 0.1049141 | 0.1616389 | 0.1330691 | -0.383308 | 0.2764309 | -0.07674455 | 0.2665524 | 1.220762 | 219 | PEO | https://doi.org/10.1556/2051.2018.00063
1 | 13 | 8 | 15 | 23.5 | 0 | 1 | 0 | 0 | 0 | 1 | 0.06459556 | -0.2054251 | 0.4964237 | -0.6768266 | -2.117889 | -0.3170624 | -0.2061078 | 0.246384 | 0.9351303 | 1.819651 | -1.316205 | 1.373581 | -2.12688 | 1.000925 | -0.769807 | 189 | PI | https://doi.org/10.1016/j.mtcomm.2017.12.003
1 | 25 | 17.5 | 5.5 | 23.5 | 0 | 0 | 1 | 0 | 0 | 1 | -0.4904068 | 1.154841 | 1.076391 | 2.998732 | -0.6000695 | -1.010908 | -0.01986489 | 1.64921 | 0.1402561 | 0.03680337 | -0.02280047 | 0.3426125 | -0.1525102 | -1.063753 | -0.2198596 | 191 | Chitosan | https://doi.org/10.2174/157341311795542570
1 | 20 | 25 | 9 | 20.95 | 0 | 0 | 1 | 0 | 0 | 1 | -0.729213 | -0.1810872 | 1.004293 | -0.7892911 | 0.655589 | 0.01514259 | 2.107761 | 0.3505843 | 0.1255976 | -0.0168717 | -0.08291844 | -0.1229469 | -0.05633126 | 0.01195369 | 0.01759037 | 390 | PAN | https://doi.org/10.1016/j.carbon.2010.12.056
4 | 15 | 27 | 3 | 23 | 0 | 0 | 1 | 0 | 1 | 0 | -0.5018019 | 0.8114511 | 0.1185469 | 0.08469278 | 0.3189119 | -0.3102633 | -0.3516899 | 0.1049141 | 0.1616389 | 0.1330691 | -0.383308 | 0.2764309 | -0.07674455 | 0.2665524 | 1.220762 | 97 | PEO | https://doi.org/10.1016/j.nano.2016.02.005
0.24 | 12 | 6.48 | 21.34472 | 22.2 | 0 | 0 | 1 | 0 | 0 | 1 | -0.5938738 | -1.646115 | -1.051136 | 0.1768987 | 0.00294444 | -0.4380253 | -0.06746429 | -0.05811189 | -0.2465308 | -0.02015714 | -0.06800641 | -0.1485481 | -0.07911961 | -0.03586952 | -0.02183047 | 341 | PVDF | H. Jing, X. Du, Y. Jiang, Control of diameter and morphology of poly(vinylidene fluoride) nanofibers fabricated by electrospinning, 2009 Int. Conf. Opt. Instruments Technol. Adv. Sens. Technol. Appl. 7508 (2009) 750814. https://doi.org/10.1117/12.837950
1 | 7 | 26 | 14 | 14.4 | 0 | 1 | 0 | 0 | 0 | 1 | -0.7917498 | 0.5314229 | 0.8372105 | -0.2262068 | 0.8431983 | 0.1175333 | -0.6692311 | -0.2027478 | -0.03848095 | -0.06584393 | -0.0571116 | 0.006730893 | -0.03037007 | -0.008517202 | -0.142885 | 209 | PVA | https://doi.org/10.37358/Rev.Chim.1949
1 | 18 | 18 | 12 | 29.85 | 0 | 1 | 0 | 0 | 0 | 1 | -0.0906565 | 0.7034779 | 0.9375311 | 3.150492 | -1.237848 | 0.9866192 | 1.295077 | -3.266105 | -0.4969889 | -0.3635668 | -0.3913773 | 0.4277988 | -0.07875415 | -0.1986903 | 0.06420416 | 500 | CA | https://link.springer.com/article/10.1007/s10853-008-3010-6
1 | 16 | 31 | 22 | 21.5 | 0 | 0 | 1 | 0 | 0 | 1 | 0.526322 | 0.04838852 | -1.033215 | 0.5143761 | -0.217046 | 3.34989 | -0.07898479 | 1.45909 | -0.9061783 | -0.2765999 | -0.6272339 | 0.1797551 | 0.1555446 | 0.128663 | 0.01639039 | 430 | Gelatin | https://doi.org/10.1002/pc.25545
1 | 17 | 20 | 0.225 | 24.1 | 1 | 0 | 0 | 0 | 0 | 0 | -0.4030221 | -1.05838 | -0.4941116 | 0.05210657 | 0.009211803 | 0.05464018 | 0.03277135 | 0.04763128 | 0.6316666 | 0.05550494 | 0.4645626 | 1.197436 | 0.8140889 | 0.4151342 | 0.1156715 | 3400 | PPCL | https://doi.org/10.1002/app.48199
1 | 10 | 15 | 14.17248 | 22.25 | 0 | 0 | 1 | 1 | 0 | 0 | -0.8438137 | -0.2088984 | 1.454442 | -1.54541 | -2.444847 | 0.01507122 | -0.3676318 | 0.07574018 | -0.1470647 | -0.4152023 | 0.227089 | -0.1375201 | 0.1491823 | -0.1198299 | 0.06776779 | 1017 | PS | https://doi.org/10.1016/j.polymer.2008.09.025
2 | 7.5 | 17.5 | 12.15 | 23.5 | 0 | 0 | 1 | 0 | 1 | 0 | -0.7917498 | 0.5314229 | 0.8372105 | -0.2262068 | 0.8431983 | 0.1175333 | -0.6692311 | -0.2027478 | -0.03848095 | -0.06584393 | -0.0571116 | 0.006730893 | -0.03037007 | -0.008517202 | -0.142885 | 347 | PVA | https://doi.org/10.1299/mej.18-00298
0.2 | 10 | 25 | 10 | 20 | 1 | 0 | 0 | 1 | 0 | 0 | -0.7917498 | 0.5314229 | 0.8372105 | -0.2262068 | 0.8431983 | 0.1175333 | -0.6692311 | -0.2027478 | -0.03848095 | -0.06584393 | -0.0571116 | 0.006730893 | -0.03037007 | -0.008517202 | -0.142885 | 228.21 | PVA | https://doi.org/10.1007/s11814-009-0309-1
0.3 | 16 | 20 | 12.15 | 23.5 | 0 | 0 | 1 | 0 | 0 | 1 | -0.8438137 | -0.2088984 | 1.454442 | -1.54541 | -2.444847 | 0.01507122 | -0.3676318 | 0.07574018 | -0.1470647 | -0.4152023 | 0.227089 | -0.1375201 | 0.1491823 | -0.1198299 | 0.06776779 | 202 | PS | https://doi.org/10.1002/adv.21947
1.6 | 23 | 20 | 0.225 | 24.1 | 1 | 0 | 0 | 0 | 0 | 0 | -0.4030221 | -1.05838 | -0.4941116 | 0.05210657 | 0.009211803 | 0.05464018 | 0.03277135 | 0.04763128 | 0.6316666 | 0.05550494 | 0.4645626 | 1.197436 | 0.8140889 | 0.4151342 | 0.1156715 | 3000 | PPCL | https://doi.org/10.1002/app.48199
1.2 | 15 | 17.75 | 15 | 23 | 0 | 0 | 0 | 1 | 0 | 0 | -0.7917498 | 0.5314229 | 0.8372105 | -0.2262068 | 0.8431983 | 0.1175333 | -0.6692311 | -0.2027478 | -0.03848095 | -0.06584393 | -0.0571116 | 0.006730893 | -0.03037007 | -0.008517202 | -0.142885 | 468 | PVA | https://doi.org/10.1016/j.molliq.2023.122819
1 | 18 | 15 | 10 | 20 | 0 | 0 | 0 | 0 | 1 | 0 | -0.729213 | -0.1810872 | 1.004293 | -0.7892911 | 0.655589 | 0.01514259 | 2.107761 | 0.3505843 | 0.1255976 | -0.0168717 | -0.08291844 | -0.1229469 | -0.05633126 | 0.01195369 | 0.01759037 | 225 | PAN | https://doi.org/10.1002/pen.24657
0.6 | 6 | 12 | 13.03031 | 23 | 0 | 0 | 0 | 1 | 0 | 0 | 0.6003327 | 2.74229 | -1.743921 | -0.5734059 | -0.1931056 | -0.5623657 | 0.1942996 | -0.1269379 | -0.1028666 | -0.09661434 | -0.001161482 | 0.0002574859 | 0.07858183 | 0.02584598 | -0.02879717 | 832 | PCL | https://doi.org/10.1016/j.jcis.2016.02.048
1 | 8 | 18 | 5 | 23.95 | 0 | 0 | 1 | 1 | 0 | 0 | -0.729213 | -0.1810872 | 1.004293 | -0.7892911 | 0.655589 | 0.01514259 | 2.107761 | 0.3505843 | 0.1255976 | -0.0168717 | -0.08291844 | -0.1229469 | -0.05633126 | 0.01195369 | 0.01759037 | 113 | PAN | DOI10.1002/app.32569
0.4 | 12 | 15 | 10 | 25 | 0 | 0 | 0 | 0 | 0 | 1 | -0.729213 | -0.1810872 | 1.004293 | -0.7892911 | 0.655589 | 0.01514259 | 2.107761 | 0.3505843 | 0.1255976 | -0.0168717 | -0.08291844 | -0.1229469 | -0.05633126 | 0.01195369 | 0.01759037 | 295 | PAN | https://doi.org/10.3390/polym15132813
1 | 13 | 8 | 15 | 23.5 | 0 | 1 | 0 | 0 | 0 | 1 | 0.06459556 | -0.2054251 | 0.4964237 | -0.6768266 | -2.117889 | -0.3170624 | -0.2061078 | 0.246384 | 0.9351303 | 1.819651 | -1.316205 | 1.373581 | -2.12688 | 1.000925 | -0.769807 | 159 | PI | https://doi.org/10.1016/j.mtcomm.2017.12.003
0.2 | 20 | 25 | 28 | 23 | 1 | 0 | 0 | 1 | 0 | 0 | -0.5018019 | 0.8114511 | 0.1185469 | 0.08469278 | 0.3189119 | -0.3102633 | -0.3516899 | 0.1049141 | 0.1616389 | 0.1330691 | -0.383308 | 0.2764309 | -0.07674455 | 0.2665524 | 1.220762 | 279 | PEO | https://doi.org/10.3390/pr7120948
4 | 15 | 20 | 26.45503 | 26.5 | 0 | 0 | 1 | 0 | 0 | 1 | -0.5938738 | -1.646115 | -1.051136 | 0.1768987 | 0.00294444 | -0.4380253 | -0.06746429 | -0.05811189 | -0.2465308 | -0.02015714 | -0.06800641 | -0.1485481 | -0.07911961 | -0.03586952 | -0.02183047 | 250 | PVDF | C. Ribeiro, V. Sencadas, J.L.G. Ribelles, S. Lanceros-Méndez, Influence of processing conditions on polymorphism and nanofiber morphology of electroactive poly(vinylidene fluoride) electrospun membranes, Soft Mater. 8 (2010) 274–287. https://doi.org/10.1080/1539445X.2010.495639
1 | 20 | 25 | 4.5 | 22.5 | 0 | 0 | 1 | 0 | 1 | 0 | -0.5018019 | 0.8114511 | 0.1185469 | 0.08469278 | 0.3189119 | -0.3102633 | -0.3516899 | 0.1049141 | 0.1616389 | 0.1330691 | -0.383308 | 0.2764309 | -0.07674455 | 0.2665524 | 1.220762 | 220 | PEO | https://doi.org/10.1556/2051.2018.00063
1 | 15 | 30 | 9 | 20.95 | 1 | 0 | 0 | 1 | 0 | 0 | 0.3693534 | -0.3057509 | -1.044578 | 0.2794969 | -0.0958407 | 1.293055 | -0.1347429 | -0.133002 | 1.783772 | -0.241678 | 0.6395041 | -0.4438446 | -0.4246924 | -0.370892 | -0.1438801 | 407 | PLA | https://doi.org/10.1016/j.polymer.2020.122576
1 | 15 | 12 | 14.17248 | 22.25 | 0 | 0 | 1 | 0 | 0 | 1 | -0.5938738 | -1.646115 | -1.051136 | 0.1768987 | 0.00294444 | -0.4380253 | -0.06746429 | -0.05811189 | -0.2465308 | -0.02015714 | -0.06800641 | -0.1485481 | -0.07911961 | -0.03586952 | -0.02183047 | 397 | PVDF | https://doi.org/10.1007/s10853-013-7341-6
0.5 | 20 | 20 | 16.728 | 21.275 | 0 | 0 | 1 | 0 | 0 | 1 | -0.5938738 | -1.646115 | -1.051136 | 0.1768987 | 0.00294444 | -0.4380253 | -0.06746429 | -0.05811189 | -0.2465308 | -0.02015714 | -0.06800641 | -0.1485481 | -0.07911961 | -0.03586952 | -0.02183047 | 606 | PVDF | M.S. Sukiman, A. Andriyana, B.C. Ang, H.S.C. Metselaar, Elastic properties of electrospun PVDF nanofibrous membranes: Experimental investigation and numerical modelling using pixel-based finite element method, Polym. Test. 81 (2020) 106218. https://doi.org/10.1016/j.polymertesting.2019.106220
2 | 10 | 12 | 12.15 | 23.5 | 0 | 0 | 1 | 0 | 1 | 0 | -0.0906565 | 0.7034779 | 0.9375311 | 3.150492 | -1.237848 | 0.9866192 | 1.295077 | -3.266105 | -0.4969889 | -0.3635668 | -0.3913773 | 0.4277988 | -0.07875415 | -0.1986903 | 0.06420416 | 666 | CA | https://doi.org/10.1016/j.jafr.2019.100015
0.5 | 15 | 12 | 12.33877 | 25 | 0 | 0 | 0 | 0 | 1 | 0 | 0.6003327 | 2.74229 | -1.743921 | -0.5734059 | -0.1931056 | -0.5623657 | 0.1942996 | -0.1269379 | -0.1028666 | -0.09661434 | -0.001161482 | 0.0002574859 | 0.07858183 | 0.02584598 | -0.02879717 | 1780 | PCL | https://doi.org/10.1007/s12221-016-6350-x
0.5 | 15 | 15 | 11.35589 | 20.65 | 0 | 0 | 1 | 0 | 0 | 1 | -0.5938738 | -1.646115 | -1.051136 | 0.1768987 | 0.00294444 | -0.4380253 | -0.06746429 | -0.05811189 | -0.2465308 | -0.02015714 | -0.06800641 | -0.1485481 | -0.07911961 | -0.03586952 | -0.02183047 | 533 | PVDF | A. Gheibi, R. Bagherzadeh, A.A. Merati, M. Latifi, Electrical power generation from piezoelectric electrospun nanofibers membranes: electrospinning parameters optimization and effect of membranes thickness on output electrical voltage, J. Polym. Res. 21 (2014) https://doi.org/10.1007/s10965-014-0571-12.
0.7 | 10 | 18 | 10 | 27.905 | 0 | 0 | 1 | 0 | 0 | 1 | -0.7917498 | 0.5314229 | 0.8372105 | -0.2262068 | 0.8431983 | 0.1175333 | -0.6692311 | -0.2027478 | -0.03848095 | -0.06584393 | -0.0571116 | 0.006730893 | -0.03037007 | -0.008517202 | -0.142885 | 541 | PVA | 10.1007/s10924-023-02837-7
1.5 | 12.5 | 17.5 | 12.15 | 23.5 | 0 | 0 | 1 | 0 | 0 | 0 | -0.7917498 | 0.5314229 | 0.8372105 | -0.2262068 | 0.8431983 | 0.1175333 | -0.6692311 | -0.2027478 | -0.03848095 | -0.06584393 | -0.0571116 | 0.006730893 | -0.03037007 | -0.008517202 | -0.142885 | 282 | PVA | https://doi.org/10.1299/mej.18-00298
1.3 | 20 | 23.5 | 2.214571 | 24 | 0 | 0 | 0 | 1 | 0 | 0 | 0.6003327 | 2.74229 | -1.743921 | -0.5734059 | -0.1931056 | -0.5623657 | 0.1942996 | -0.1269379 | -0.1028666 | -0.09661434 | -0.001161482 | 0.0002574859 | 0.07858183 | 0.02584598 | -0.02879717 | 560 | PCL | https://doi.org/10.3390/ma11112176
3 | 15 | 13 | 16.43295 | 50 | 0 | 0 | 1 | 0 | 0 | 1 | -0.5938738 | -1.646115 | -1.051136 | 0.1768987 | 0.00294444 | -0.4380253 | -0.06746429 | -0.05811189 | -0.2465308 | -0.02015714 | -0.06800641 | -0.1485481 | -0.07911961 | -0.03586952 | -0.02183047 | 966 | PVDF | J. Zheng, A. He, J. Li, C.C. Han, Polymorphism control of poly(vinylidene fluoride) through electrospinning, Macromol. Rapid Commun. 28 (2007) 2159–2162. https://doi.org/10.1002/marc.200700544
0.3 | 40 | 32 | 14.17248 | 22.25 | 1 | 0 | 0 | 0 | 1 | 0 | 0.3053995 | 1.233352 | -0.3693208 | 0.0217915 | 0.1007452 | 0.246679 | -0.2310476 | 0.1023786 | 0.5423779 | 0.02736017 | -0.2749573 | -0.282593 | -0.3970403 | 0.1407056 | 0.5943806 | 215 | PGA | https://www.sciencedirect.com/science/article/pii/S0927776511005522
1 | 15 | 20 | 11.5674 | 20 | 0 | 0 | 1 | 0 | 1 | 0 | 0.3693534 | -0.3057509 | -1.044578 | 0.2794969 | -0.0958407 | 1.293055 | -0.1347429 | -0.133002 | 1.783772 | -0.241678 | 0.6395041 | -0.4438446 | -0.4246924 | -0.370892 | -0.1438801 | 316 | PLA | https://doi.org/10.1016/j.polymer.2014.06.032
1.5 | 10 | 17.5 | 10 | 27.905 | 0 | 0 | 1 | 0 | 0 | 0 | -0.7917498 | 0.5314229 | 0.8372105 | -0.2262068 | 0.8431983 | 0.1175333 | -0.6692311 | -0.2027478 | -0.03848095 | -0.06584393 | -0.0571116 | 0.006730893 | -0.03037007 | -0.008517202 | -0.142885 | 199 | PVA | DOI: 10.1299/mej.18-00298
0.54 | 18 | 16 | 12 | 24.35 | 0 | 0 | 1 | 0 | 0 | 1 | -0.729213 | -0.1810872 | 1.004293 | -0.7892911 | 0.655589 | 0.01514259 | 2.107761 | 0.3505843 | 0.1255976 | -0.0168717 | -0.08291844 | -0.1229469 | -0.05633126 | 0.01195369 | 0.01759037 | 263.68 | PAN | https://doi.org/10.1515/epoly-2022-8106
0.7 | 15 | 20 | 18 | 23 | 0 | 1 | 0 | 0 | 0 | 1 | 0.6003327 | 2.74229 | -1.743921 | -0.5734059 | -0.1931056 | -0.5623657 | 0.1942996 | -0.1269379 | -0.1028666 | -0.09661434 | -0.001161482 | 0.0002574859 | 0.07858183 | 0.02584598 | -0.02879717 | 990 | PCL | doi:10.1166/jnn.2019.16605
0.9 | 15 | 16 | 23.47919 | 27 | 0 | 0 | 1 | 0 | 0 | 1 | -0.5938738 | -1.646115 | -1.051136 | 0.1768987 | 0.00294444 | -0.4380253 | -0.06746429 | -0.05811189 | -0.2465308 | -0.02015714 | -0.06800641 | -0.1485481 | -0.07911961 | -0.03586952 | -0.02183047 | 181 | PVDF | K.P. Matabola, R.M. Moutloali, The influence of electrospinning parameters on the morphology and diameter of poly(vinyledene fluoride) nanofibers- Effect of sodium chloride, J. Mater. Sci. 48 (2013) 5475–5482. https://doi.org/10.1007/s10853-013-7341-31
0.3 | 40 | 25 | 14.17248 | 22.25 | 1 | 0 | 0 | 0 | 1 | 0 | 0.3053995 | 1.233352 | -0.3693208 | 0.0217915 | 0.1007452 | 0.246679 | -0.2310476 | 0.1023786 | 0.5423779 | 0.02736017 | -0.2749573 | -0.282593 | -0.3970403 | 0.1407056 | 0.5943806 | 321 | PGA | https://www.sciencedirect.com/science/article/pii/S0927776511005522
0.1 | 15 | 23 | 28.86616 | 27 | 0 | 0 | 0 | 1 | 0 | 0 | 3.826365 | -0.778482 | 0.8164587 | -0.108051 | 0.1989008 | -0.2516335 | -0.1049253 | -0.02226591 | -0.08633638 | -0.02507536 | 0.01138986 | -0.008824294 | 0.01960998 | -0.01551759 | 0.01445427 | 268 | PVP | https://doi.org/10.3390/polym15030731
0.2 | 0.2 | 8 | 20 | 23.5 | 0 | 0 | 1 | 0 | 1 | 0 | 0.6003327 | 2.74229 | -1.743921 | -0.5734059 | -0.1931056 | -0.5623657 | 0.1942996 | -0.1269379 | -0.1028666 | -0.09661434 | -0.001161482 | 0.0002574859 | 0.07858183 | 0.02584598 | -0.02879717 | 1050 | PCL | https://doi.org/10.1002/pen.24150
1 | 35 | 15 | 10.64354 | 20 | 0 | 0 | 0 | 0 | 0 | 1 | -0.8438137 | -0.2088984 | 1.454442 | -1.54541 | -2.444847 | 0.01507122 | -0.3676318 | 0.07574018 | -0.1470647 | -0.4152023 | 0.227089 | -0.1375201 | 0.1491823 | -0.1198299 | 0.06776779 | 1900 | PS | https://doi.org/10.1016/j.polymer.2012.10.003
2 | 7.5 | 20 | 15 | 23.3 | 0 | 0 | 1 | 0 | 0 | 0 | -0.7917498 | 0.5314229 | 0.8372105 | -0.2262068 | 0.8431983 | 0.1175333 | -0.6692311 | -0.2027478 | -0.03848095 | -0.06584393 | -0.0571116 | 0.006730893 | -0.03037007 | -0.008517202 | -0.142885 | 303 | PVA | DOI: 10.1299/mej.18-00298
1 | 18 | 15 | 10 | 20 | 1 | 0 | 0 | 1 | 0 | 0 | -0.729213 | -0.1810872 | 1.004293 | -0.7892911 | 0.655589 | 0.01514259 | 2.107761 | 0.3505843 | 0.1255976 | -0.0168717 | -0.08291844 | -0.1229469 | -0.05633126 | 0.01195369 | 0.01759037 | 445 | PAN | https://doi.org/10.1002/pen.24657
0.2 | 10 | 25 | 12.15 | 23.5 | 0 | 0 | 1 | 0 | 0 | 0 | -0.7917498 | 0.5314229 | 0.8372105 | -0.2262068 | 0.8431983 | 0.1175333 | -0.6692311 | -0.2027478 | -0.03848095 | -0.06584393 | -0.0571116 | 0.006730893 | -0.03037007 | -0.008517202 | -0.142885 | 1230 | PVA | https://doi.org/10.1002/adv.21869
2 | 10 | 15 | 12.15 | 23.5 | 0 | 0 | 1 | 0 | 0 | 0 | -0.7917498 | 0.5314229 | 0.8372105 | -0.2262068 | 0.8431983 | 0.1175333 | -0.6692311 | -0.2027478 | -0.03848095 | -0.06584393 | -0.0571116 | 0.006730893 | -0.03037007 | -0.008517202 | -0.142885 | 296 | PVA | https://doi.org/10.1299/mej.18-00298
1 | 20 | 25 | 4.5 | 23.5 | 0 | 0 | 1 | 1 | 0 | 0 | -0.5018019 | 0.8114511 | 0.1185469 | 0.08469278 | 0.3189119 | -0.3102633 | -0.3516899 | 0.1049141 | 0.1616389 | 0.1330691 | -0.383308 | 0.2764309 | -0.07674455 | 0.2665524 | 1.220762 | 180 | PEO | https://doi.org/10.1556/2051.2018.00063
1 | 35 | 15 | 10.64354 | 20 | 0 | 1 | 0 | 0 | 0 | 1 | -0.8438137 | -0.2088984 | 1.454442 | -1.54541 | -2.444847 | 0.01507122 | -0.3676318 | 0.07574018 | -0.1470647 | -0.4152023 | 0.227089 | -0.1375201 | 0.1491823 | -0.1198299 | 0.06776779 | 3400 | PS | https://doi.org/10.1016/j.polymer.2012.10.003
0.5 | 15 | 13 | 22.71179 | 22 | 0 | 0 | 1 | 0 | 0 | 1 | -0.5938738 | -1.646115 | -1.051136 | 0.1768987 | 0.00294444 | -0.4380253 | -0.06746429 | -0.05811189 | -0.2465308 | -0.02015714 | -0.06800641 | -0.1485481 | -0.07911961 | -0.03586952 | -0.02183047 | 1726 | PVDF | A. Gheibi, R. Bagherzadeh, A.A. Merati, M. Latifi, Electrical power generation from piezoelectric electrospun nanofibers membranes: electrospinning parameters optimization and effect of membranes thickness on output electrical voltage, J. Polym. Res. 21 (2014) https://doi.org/10.1007/s10965-014-0571-19.
0.75 | 16 | 28 | 22 | 21.5 | 0 | 0 | 1 | 0 | 0 | 1 | 0.526322 | 0.04838852 | -1.033215 | 0.5143761 | -0.217046 | 3.34989 | -0.07898479 | 1.45909 | -0.9061783 | -0.2765999 | -0.6272339 | 0.1797551 | 0.1555446 | 0.128663 | 0.01639039 | 500 | Gelatin | https://doi.org/10.1002/pc.25545
0.24 | 15 | 14 | 12.6984 | 22 | 0 | 1 | 0 | 0 | 0 | 0 | -0.729213 | -0.1810872 | 1.004293 | -0.7892911 | 0.655589 | 0.01514259 | 2.107761 | 0.3505843 | 0.1255976 | -0.0168717 | -0.08291844 | -0.1229469 | -0.05633126 | 0.01195369 | 0.01759037 | 199 | PAN | https://doi.org/10.1002/app.36726
16 | 18 | 10 | 13.54992 | 24.19596 | 0 | 0 | 1 | 0 | 0 | 1 | 3.826365 | -0.778482 | 0.8164587 | -0.108051 | 0.1989008 | -0.2516335 | -0.1049253 | -0.02226591 | -0.08633638 | -0.02507536 | 0.01138986 | -0.008824294 | 0.01960998 | -0.01551759 | 0.01445427 | 181 | PVP | doi: 10.1016/j.compositesb.2019.01.094
0.6 | 18 | 20 | 14.17248 | 22.25 | 0 | 0 | 0 | 0 | 1 | 0 | -0.5018019 | 0.8114511 | 0.1185469 | 0.08469278 | 0.3189119 | -0.3102633 | -0.3516899 | 0.1049141 | 0.1616389 | 0.1330691 | -0.383308 | 0.2764309 | -0.07674455 | 0.2665524 | 1.220762 | 146 | PEO | https://doi.org/10.1016/j.ijpharm.2013.07.078
0.3 | 40 | 30 | 14.17248 | 22.25 | 1 | 0 | 0 | 0 | 1 | 0 | 0.3053995 | 1.233352 | -0.3693208 | 0.0217915 | 0.1007452 | 0.246679 | -0.2310476 | 0.1023786 | 0.5423779 | 0.02736017 | -0.2749573 | -0.282593 | -0.3970403 | 0.1407056 | 0.5943806 | 266 | PGA | https://www.sciencedirect.com/science/article/pii/S0927776511005522
0.6 | 12 | 12 | 13.03031 | 23 | 0 | 0 | 0 | 0 | 1 | 0 | 0.6003327 | 2.74229 | -1.743921 | -0.5734059 | -0.1931056 | -0.5623657 | 0.1942996 | -0.1269379 | -0.1028666 | -0.09661434 | -0.001161482 | 0.0002574859 | 0.07858183 | 0.02584598 | -0.02879717 | 569 | PCL | https://doi.org/10.1016/j.jcis.2016.02.048
1.08 | 20 | 10 | 19.95211 | 23.55 | 0 | 0 | 1 | 0 | 0 | 1 | -0.5938738 | -1.646115 | -1.051136 | 0.1768987 | 0.00294444 | -0.4380253 | -0.06746429 | -0.05811189 | -0.2465308 | -0.02015714 | -0.06800641 | -0.1485481 | -0.07911961 | -0.03586952 | -0.02183047 | 127 | PVDF | K. Castkova, J. Kastyl, D. Sobola, J. Petrus, E. Stastna, Structure – Properties Relationship of Electrospun PVDF Fibers, (n.d.)
4 | 5.5 | 8 | 10.5 | 22.1 | 0 | 0 | 1 | 0 | 0 | 1 | -0.4786023 | 1.084652 | 1.033859 | 2.702716 | -0.4696365 | -1.011513 | -0.01825158 | 1.053183 | 0.1732407 | -0.04271386 | 0.3718663 | -0.4485481 | 0.2508307 | 0.6698495 | 0.3719918 | 5660 | Hylon | https://doi.org/10.1002/app.50014
1.6 | 17 | 15 | 0.2812 | 24.1 | 1 | 0 | 0 | 1 | 0 | 0 | -0.4030221 | -1.05838 | -0.4941116 | 0.05210657 | 0.009211803 | 0.05464018 | 0.03277135 | 0.04763128 | 0.6316666 | 0.05550494 | 0.4645626 | 1.197436 | 0.8140889 | 0.4151342 | 0.1156715 | 2800 | PPCL | https://doi.org/10.1002/app.48199
10 | 14 | 16 | 13.54992 | 24.19596 | 0 | 0 | 1 | 0 | 0 | 1 | 3.826365 | -0.778482 | 0.8164587 | -0.108051 | 0.1989008 | -0.2516335 | -0.1049253 | -0.02226591 | -0.08633638 | -0.02507536 | 0.01138986 | -0.008824294 | 0.01960998 | -0.01551759 | 0.01445427 | 370 | PVP | doi: 10.1016/j.compositesb.2019.01.094
3 | 12 | 10 | 10 | 19.85 | 0 | 1 | 0 | 0 | 0 | 1 | 3.826365 | -0.778482 | 0.8164587 | -0.108051 | 0.1989008 | -0.2516335 | -0.1049253 | -0.02226591 | -0.08633638 | -0.02507536 | 0.01138986 | -0.008824294 | 0.01960998 | -0.01551759 | 0.01445427 | 990 | PVP | https://link.springer.com/article/10.1007/s10853-008-3010-6
0.2 | 20 | 12 | 5 | 23 | 1 | 0 | 0 | 1 | 0 | 0 | -0.5018019 | 0.8114511 | 0.1185469 | 0.08469278 | 0.3189119 | -0.3102633 | -0.3516899 | 0.1049141 | 0.1616389 | 0.1330691 | -0.383308 | 0.2764309 | -0.07674455 | 0.2665524 | 1.220762 | 391 | PEO | https://doi.org/10.3390/pr7120948
0.42 | 12 | 7.5 | 21.34472 | 22.2 | 0 | 0 | 1 | 0 | 0 | 1 | -0.5938738 | -1.646115 | -1.051136 | 0.1768987 | 0.00294444 | -0.4380253 | -0.06746429 | -0.05811189 | -0.2465308 | -0.02015714 | -0.06800641 | -0.1485481 | -0.07911961 | -0.03586952 | -0.02183047 | 366 | PVDF | H. Jing, X. Du, Y. Jiang, Control of diameter and morphology of poly(vinylidene fluoride) nanofibers fabricated by electrospinning, 2009 Int. Conf. Opt. Instruments Technol. Adv. Sens. Technol. Appl. 7508 (2009) 750814. https://doi.org/10.1117/12.837931
4 | 7.4 | 6 | 15 | 23.3 | 0 | 0 | 1 | 0 | 0 | 1 | -0.4786023 | 1.084652 | 1.033859 | 2.702716 | -0.4696365 | -1.011513 | -0.01825158 | 1.053183 | 0.1732407 | -0.04271386 | 0.3718663 | -0.4485481 | 0.2508307 | 0.6698495 | 0.3719918 | 12160 | Hylon | https://doi.org/10.1002/app.50014
1 | 15 | 16 | 21.9106 | 21.95 | 0 | 0 | 1 | 0 | 0 | 1 | -0.5938738 | -1.646115 | -1.051136 | 0.1768987 | 0.00294444 | -0.4380253 | -0.06746429 | -0.05811189 | -0.2465308 | -0.02015714 | -0.06800641 | -0.1485481 | -0.07911961 | -0.03586952 | -0.02183047 | 1183 | PVDF | Z. Zhao, J. Li, X. Yuan, X. Li, Y. Zhang, J. Sheng, Preparation and properties of electrospun poly(vinylidene fluoride) membranes, J. Appl. Polym. Sci. 97 (2005) 466–474. https://doi.org/10.1002/app.21771
3 | 18 | 15 | 10 | 9.85 | 0 | 0 | 0 | 0 | 0 | 1 | 3.826365 | -0.778482 | 0.8164587 | -0.108051 | 0.1989008 | -0.2516335 | -0.1049253 | -0.02226591 | -0.08633638 | -0.02507536 | 0.01138986 | -0.008824294 | 0.01960998 | -0.01551759 | 0.01445427 | 890 | PVP | https://link.springer.com/article/10.1007/s10853-008-3010-6
1 | 25 | 17.5 | 5.5 | 23.5 | 0 | 0 | 1 | 0 | 0 | 1 | -0.4904068 | 1.154841 | 1.076391 | 2.998732 | -0.6000695 | -1.010908 | -0.01986489 | 1.64921 | 0.1402561 | 0.03680337 | -0.02280047 | 0.3426125 | -0.1525102 | -1.063753 | -0.2198596 | 196 | Chitosan | https://doi.org/10.2174/157341311795542570
1 | 22 | 20 | 16.3934 | 23.7 | 0 | 0 | 1 | 0 | 0 | 0 | 0.6003327 | 2.74229 | -1.743921 | -0.5734059 | -0.1931056 | -0.5623657 | 0.1942996 | -0.1269379 | -0.1028666 | -0.09661434 | -0.001161482 | 0.0002574859 | 0.07858183 | 0.02584598 | -0.02879717 | 174 | PCL | https://doi.org/10.1049/nbt2.12092
1 | 10 | 15 | 14.17248 | 22.25 | 0 | 0 | 1 | 1 | 0 | 0 | -0.8438137 | -0.2088984 | 1.454442 | -1.54541 | -2.444847 | 0.01507122 | -0.3676318 | 0.07574018 | -0.1470647 | -0.4152023 | 0.227089 | -0.1375201 | 0.1491823 | -0.1198299 | 0.06776779 | 1882 | PS | https://doi.org/10.1016/j.polymer.2008.09.025
1.5 | 12.5 | 17.5 | 15 | 23.3 | 0 | 0 | 1 | 0 | 0 | 0 | -0.7917498 | 0.5314229 | 0.8372105 | -0.2262068 | 0.8431983 | 0.1175333 | -0.6692311 | -0.2027478 | -0.03848095 | -0.06584393 | -0.0571116 | 0.006730893 | -0.03037007 | -0.008517202 | -0.142885 | 274 | PVA | DOI: 10.1299/mej.18-00298
9 | 10 | 25 | 23.13476 | 25 | 0 | 1 | 0 | 0 | 0 | 0 | -0.5938738 | -1.646115 | -1.051136 | 0.1768987 | 0.00294444 | -0.4380253 | -0.06746429 | -0.05811189 | -0.2465308 | -0.02015714 | -0.06800641 | -0.1485481 | -0.07911961 | -0.03586952 | -0.02183047 | 4780 | PVDF | Amplified piezoelectric response with β-phase formation in PVDF blended 3D cotton type nanofibers for osteogenic differentiation. https://doi.org/10.1016/j.jiec.2022.10.054
0.5 | 12 | 17 | 15.89825 | 23.7 | 0 | 0 | 1 | 0 | 0 | 1 | -0.5938738 | -1.646115 | -1.051136 | 0.1768987 | 0.00294444 | -0.4380253 | -0.06746429 | -0.05811189 | -0.2465308 | -0.02015714 | -0.06800641 | -0.1485481 | -0.07911961 | -0.03586952 | -0.02183047 | 365 | PVDF | A. Gheibi, R. Bagherzadeh, A.A. Merati, M. Latifi, Electrical power generation from piezoelectric electrospun nanofibers membranes: electrospinning parameters optimization and effect of membranes thickness on output electrical voltage, J. Polym. Res. 21 (2014) https://doi.org/10.1007/s10965-014-0571-15.
1 | 13 | 8 | 15 | 23.5 | 0 | 1 | 0 | 0 | 0 | 1 | 0.06459556 | -0.2054251 | 0.4964237 | -0.6768266 | -2.117889 | -0.3170624 | -0.2061078 | 0.246384 | 0.9351303 | 1.819651 | -1.316205 | 1.373581 | -2.12688 | 1.000925 | -0.769807 | 183 | PI | https://doi.org/10.1016/j.mtcomm.2017.12.003
0.5 | 18 | 15 | 35.21209 | 27 | 0 | 0 | 1 | 0 | 0 | 1 | -0.5938738 | -1.646115 | -1.051136 | 0.1768987 | 0.00294444 | -0.4380253 | -0.06746429 | -0.05811189 | -0.2465308 | -0.02015714 | -0.06800641 | -0.1485481 | -0.07911961 | -0.03586952 | -0.02183047 | 352.9 | PVDF | A.S. Motamedi, H. Mirzadeh, F. Hajiesmaeilbaigi, S. Bagheri-Khoulenjani, M. Shokrgozar, Effect of electrospinning parameters on morphological properties of PVDF nanofibrous scaffolds, Prog. Biomater. 6 (2017) 113–123. https://doi.org/10.1007/s40204-017-0071-13
6 | 10 | 30 | 1.11 | 35 | 0 | 0 | 1 | 0 | 0 | 1 | -0.4904068 | 1.154841 | 1.076391 | 2.998732 | -0.6000695 | -1.010908 | -0.01986489 | 1.64921 | 0.1402561 | 0.03680337 | -0.02280047 | 0.3426125 | -0.1525102 | -1.063753 | -0.2198596 | 79 | Chitosan | 10.1007/s10924-023-02837-7
0.9 | 18 | 50 | 10.67236 | 23 | 0 | 0 | 0 | 0 | 0 | 1 | -0.5938738 | -1.646115 | -1.051136 | 0.1768987 | 0.00294444 | -0.4380253 | -0.06746429 | -0.05811189 | -0.2465308 | -0.02015714 | -0.06800641 | -0.1485481 | -0.07911961 | -0.03586952 | -0.02183047 | 49 | PVDF | G. Zhu, L.Y. Zhao, L.T. Zhu, X.Y. Deng, W.L. Chen, Effect of Experimental Parameters on Nanofiber Diameter from Electrospinning with Wire Electrodes, IOP Conf. Ser. Mater. Sci. Eng. 230 (2017). https://doi.org/10.1088/1757-899X/230/1/012044
0.8 | 15 | 7 | 12.33877 | 25 | 0 | 1 | 0 | 1 | 0 | 0 | -0.7917498 | 0.5314229 | 0.8372105 | -0.2262068 | 0.8431983 | 0.1175333 | -0.6692311 | -0.2027478 | -0.03848095 | -0.06584393 | -0.0571116 | 0.006730893 | -0.03037007 | -0.008517202 | -0.142885 | 443 | PVA | https://doi.org/10.1186/s11671-019-3148-y
1 | 7.5 | 17.5 | 12.15 | 23.5 | 0 | 0 | 1 | 1 | 0 | 0 | -0.7917498 | 0.5314229 | 0.8372105 | -0.2262068 | 0.8431983 | 0.1175333 | -0.6692311 | -0.2027478 | -0.03848095 | -0.06584393 | -0.0571116 | 0.006730893 | -0.03037007 | -0.008517202 | -0.142885 | 172 | PVA | https://doi.org/10.1299/mej.18-00298
0.12 | 12 | 7.5 | 21.34472 | 22.2 | 0 | 0 | 1 | 0 | 0 | 1 | -0.5938738 | -1.646115 | -1.051136 | 0.1768987 | 0.00294444 | -0.4380253 | -0.06746429 | -0.05811189 | -0.2465308 | -0.02015714 | -0.06800641 | -0.1485481 | -0.07911961 | -0.03586952 | -0.02183047 | 401 | PVDF | H. Jing, X. Du, Y. Jiang, Control of diameter and morphology of poly(vinylidene fluoride) nanofibers fabricated by electrospinning, 2009 Int. Conf. Opt. Instruments Technol. Adv. Sens. Technol. Appl. 7508 (2009) 750814. https://doi.org/10.1117/12.837926
0.7 | 16 | 15 | 12.15 | 23.5 | 0 | 0 | 1 | 0 | 0 | 0 | -0.5938738 | -1.646115 | -1.051136 | 0.1768987 | 0.00294444 | -0.4380253 | -0.06746429 | -0.05811189 | -0.2465308 | -0.02015714 | -0.06800641 | -0.1485481 | -0.07911961 | -0.03586952 | -0.02183047 | 510 | PVDF | https://doi.org/10.1007/s40204-017-0071-0
0.24 | 8 | 5 | 29.34899 | 24.35 | 0 | 0 | 1 | 0 | 0 | 1 | -0.5938738 | -1.646115 | -1.051136 | 0.1768987 | 0.00294444 | -0.4380253 | -0.06746429 | -0.05811189 | -0.2465308 | -0.02015714 | -0.06800641 | -0.1485481 | -0.07911961 | -0.03586952 | -0.02183047 | 7089 | PVDF | H. Jing, X. Du, Y. Jiang, Control of diameter and morphology of poly(vinylidene fluoride) nanofibers fabricated by electrospinning, 2009 Int. Conf. Opt. Instruments Technol. Adv. Sens. Technol. Appl. 7508 (2009) 750814. https://doi.org/10.1117/12.837971
1.3 | 17 | 20 | 0.2812 | 24.1 | 1 | 0 | 0 | 1 | 0 | 0 | -0.4030221 | -1.05838 | -0.4941116 | 0.05210657 | 0.009211803 | 0.05464018 | 0.03277135 | 0.04763128 | 0.6316666 | 0.05550494 | 0.4645626 | 1.197436 | 0.8140889 | 0.4151342 | 0.1156715 | 2500 | PPCL | https://doi.org/10.1002/app.48199
1 | 18 | 15 | 10 | 40 | 0 | 0 | 0 | 1 | 0 | 0 | -0.729213 | -0.1810872 | 1.004293 | -0.7892911 | 0.655589 | 0.01514259 | 2.107761 | 0.3505843 | 0.1255976 | -0.0168717 | -0.08291844 | -0.1229469 | -0.05633126 | 0.01195369 | 0.01759037 | 300 | PAN | https://doi.org/10.1002/pen.24657
1 | 30 | 20 | 10.64354 | 20 | 0 | 1 | 0 | 0 | 1 | 0 | -0.2877939 | 0.7640399 | 0.1158507 | -0.2298003 | 0.09982469 | 1.200728 | 0.1788559 | -0.2469533 | -1.59742 | 2.498952 | 2.387232 | 0.02197203 | -0.4714045 | -0.5065686 | 0.3587761 | 264 | PAM14 | https://doi.org/10.1177/0883911508093357
2 | 10 | 15 | 12.15 | 23.5 | 0 | 0 | 1 | 0 | 0 | 0 | -0.7917498 | 0.5314229 | 0.8372105 | -0.2262068 | 0.8431983 | 0.1175333 | -0.6692311 | -0.2027478 | -0.03848095 | -0.06584393 | -0.0571116 | 0.006730893 | -0.03037007 | -0.008517202 | -0.142885 | 273 | PVA | https://doi.org/10.1299/mej.18-00298
1.6 | 23 | 15 | 0.2812 | 24.1 | 1 | 0 | 0 | 0 | 0 | 0 | -0.4030221 | -1.05838 | -0.4941116 | 0.05210657 | 0.009211803 | 0.05464018 | 0.03277135 | 0.04763128 | 0.6316666 | 0.05550494 | 0.4645626 | 1.197436 | 0.8140889 | 0.4151342 | 0.1156715 | 2500 | PPCL | https://doi.org/10.1002/app.48199
0.4 | 10 | 17 | 21.16402 | 22.2 | 0 | 0 | 1 | 0 | 0 | 0 | -0.5938738 | -1.646115 | -1.051136 | 0.1768987 | 0.00294444 | -0.4380253 | -0.06746429 | -0.05811189 | -0.2465308 | -0.02015714 | -0.06800641 | -0.1485481 | -0.07911961 | -0.03586952 | -0.02183047 | 343.5 | PVDF | Stimuli-responsive piezoelectricity in electrospun polycaprolactone (PCL)/Polyvinylidene fluoride (PVDF) fibrous scaffolds for bone regeneration. https://doi.org/10.1016/j.jmrt.2023.01.007
1 | 12 | 10 | 8 | 22.25 | 0 | 0 | 1 | 0 | 1 | 0 | -0.729213 | -0.1810872 | 1.004293 | -0.7892911 | 0.655589 | 0.01514259 | 2.107761 | 0.3505843 | 0.1255976 | -0.0168717 | -0.08291844 | -0.1229469 | -0.05633126 | 0.01195369 | 0.01759037 | 166 | PAN | https://doi.org/10.1016/j.matdes.2006.12.013
1 | 18 | 18 | 11.43778 | 9.85 | 0 | 1 | 0 | 0 | 0 | 1 | -0.0906565 | 0.7034779 | 0.9375311 | 3.150492 | -1.237848 | 0.9866192 | 1.295077 | -3.266105 | -0.4969889 | -0.3635668 | -0.3913773 | 0.4277988 | -0.07875415 | -0.1986903 | 0.06420416 | 360 | CA | https://link.springer.com/article/10.1007/s10853-008-3010-6
3 | 6 | 7 | 10 | 27.905 | 0 | 0 | 1 | 0 | 0 | 1 | -0.4786023 | 1.084652 | 1.033859 | 2.702716 | -0.4696365 | -1.011513 | -0.01825158 | 1.053183 | 0.1732407 | -0.04271386 | 0.3718663 | -0.4485481 | 0.2508307 | 0.6698495 | 0.3719918 | 7400 | Hylon | https://doi.org/10.1002/app.50014
0.7 | 20 | 15 | 35.21209 | 27 | 0 | 0 | 1 | 0 | 0 | 1 | -0.5938738 | -1.646115 | -1.051136 | 0.1768987 | 0.00294444 | -0.4380253 | -0.06746429 | -0.05811189 | -0.2465308 | -0.02015714 | -0.06800641 | -0.1485481 | -0.07911961 | -0.03586952 | -0.02183047 | 264.4 | PVDF | A.S. Motamedi, H. Mirzadeh, F. Hajiesmaeilbaigi, S. Bagheri-Khoulenjani, M. Shokrgozar, Effect of electrospinning parameters on morphological properties of PVDF nanofibrous scaffolds, Prog. Biomater. 6 (2017) 113–123. https://doi.org/10.1007/s40204-017-0071-8
0.25 | 14 | 20 | 20 | 23.5 | 0 | 0 | 1 | 0 | 1 | 0 | 0.6966938 | 1.740186 | -1.489338 | -0.5098714 | -0.5780897 | -0.05776387 | 0.7032308 | 0.3608922 | -0.3932274 | -0.05077565 | -0.04544455 | 0.4695177 | 0.1262582 | -0.4493455 | -1.057954 | 242 | PA6 | https://doi.org/10.1016/j.jestch.2020.12.017
1.5 | 7.5 | 15 | 12.15 | 23.5 | 0 | 0 | 1 | 0 | 0 | 0 | -0.7917498 | 0.5314229 | 0.8372105 | -0.2262068 | 0.8431983 | 0.1175333 | -0.6692311 | -0.2027478 | -0.03848095 | -0.06584393 | -0.0571116 | 0.006730893 | -0.03037007 | -0.008517202 | -0.142885 | 289.8 | PVA | https://doi.org/10.1299/mej.18-00298
0.1 | 10 | 25 | 12.15 | 23.5 | 0 | 0 | 1 | 0 | 0 | 0 | -0.7917498 | 0.5314229 | 0.8372105 | -0.2262068 | 0.8431983 | 0.1175333 | -0.6692311 | -0.2027478 | -0.03848095 | -0.06584393 | -0.0571116 | 0.006730893 | -0.03037007 | -0.008517202 | -0.142885 | 1360 | PVA | https://doi.org/10.1002/adv.21869
1 | 15 | 16 | 18.37785 | 45 | 0 | 0 | 1 | 0 | 0 | 1 | -0.5938738 | -1.646115 | -1.051136 | 0.1768987 | 0.00294444 | -0.4380253 | -0.06746429 | -0.05811189 | -0.2465308 | -0.02015714 | -0.06800641 | -0.1485481 | -0.07911961 | -0.03586952 | -0.02183047 | 90 | PVDF | F. Huang, Q. Wei, J. Wang, Y. Cai, Y. Huang, Effect of temperature on structure, morphology and crystallinity of PVDF nanofibers via electrospinning, E-Polymers. (2008) 1–8. https://doi.org/10.1515/epoly.2008.8.1.1761
0.2 | 15 | 20 | 8 | 20 | 1 | 0 | 0 | 1 | 0 | 0 | -0.7917498 | 0.5314229 | 0.8372105 | -0.2262068 | 0.8431983 | 0.1175333 | -0.6692311 | -0.2027478 | -0.03848095 | -0.06584393 | -0.0571116 | 0.006730893 | -0.03037007 | -0.008517202 | -0.142885 | 219.76 | PVA | https://doi.org/10.1007/s11814-009-0309-1
1.2 | 10 | 11.2 | 0.75 | 25 | 0 | 0 | 0 | 1 | 0 | 0 | 0.02560494 | 1.214621 | 0.9646043 | 2.971316 | -1.084439 | 0.2812343 | 0.2391181 | 0.1984856 | -0.2748655 | 0.3217946 | 0.9594472 | -2.064115 | 0.4494089 | 3.45975 | -1.553586 | 79 | HA | https://doi.org/10.1166/jnn.2013.7197
0.3 | 12 | 7.5 | 21.34472 | 22.2 | 0 | 0 | 1 | 0 | 0 | 1 | -0.5938738 | -1.646115 | -1.051136 | 0.1768987 | 0.00294444 | -0.4380253 | -0.06746429 | -0.05811189 | -0.2465308 | -0.02015714 | -0.06800641 | -0.1485481 | -0.07911961 | -0.03586952 | -0.02183047 | 349 | PVDF | H. Jing, X. Du, Y. Jiang, Control of diameter and morphology of poly(vinylidene fluoride) nanofibers fabricated by electrospinning, 2009 Int. Conf. Opt. Instruments Technol. Adv. Sens. Technol. Appl. 7508 (2009) 750814. https://doi.org/10.1117/12.837929
2 | 10 | 15 | 12.15 | 23.5 | 0 | 0 | 1 | 0 | 0 | 0 | -0.7917498 | 0.5314229 | 0.8372105 | -0.2262068 | 0.8431983 | 0.1175333 | -0.6692311 | -0.2027478 | -0.03848095 | -0.06584393 | -0.0571116 | 0.006730893 | -0.03037007 | -0.008517202 | -0.142885 | 255 | PVA | https://doi.org/10.1299/mej.18-00298
3 | 15 | 28 | 7 | 24.365 | 0 | 1 | 0 | 0 | 0 | 1 | -0.5018019 | 0.8114511 | 0.1185469 | 0.08469278 | 0.3189119 | -0.3102633 | -0.3516899 | 0.1049141 | 0.1616389 | 0.1330691 | -0.383308 | 0.2764309 | -0.07674455 | 0.2665524 | 1.220762 | 360 | PEO | DOI 10.1007/s10853-013-7544-x
2 | 5 | 9.2 | 10 | 27.905 | 0 | 0 | 1 | 0 | 0 | 1 | -0.4786023 | 1.084652 | 1.033859 | 2.702716 | -0.4696365 | -1.011513 | -0.01825158 | 1.053183 | 0.1732407 | -0.04271386 | 0.3718663 | -0.4485481 | 0.2508307 | 0.6698495 | 0.3719918 | 10390 | Hylon | https://doi.org/10.1002/app.50014
0.5 | 10 | 20 | 14 | 23.5 | 0 | 0 | 1 | 0 | 0 | 0 | -0.7917498 | 0.5314229 | 0.8372105 | -0.2262068 | 0.8431983 | 0.1175333 | -0.6692311 | -0.2027478 | -0.03848095 | -0.06584393 | -0.0571116 | 0.006730893 | -0.03037007 | -0.008517202 | -0.142885 | 308.92 | PVA | https://doi.org/10.3390/nano11102514
1 | 15 | 16 | 15.87302 | 23.7 | 0 | 0 | 1 | 0 | 0 | 1 | -0.5938738 | -1.646115 | -1.051136 | 0.1768987 | 0.00294444 | -0.4380253 | -0.06746429 | -0.05811189 | -0.2465308 | -0.02015714 | -0.06800641 | -0.1485481 | -0.07911961 | -0.03586952 | -0.02183047 | 706 | PVDF | Z. Zhao, J. Li, X. Yuan, X. Li, Y. Zhang, J. Sheng, Preparation and properties of electrospun poly(vinylidene fluoride) membranes, J. Appl. Polym. Sci. 97 (2005) 466–474. https://doi.org/10.1002/app.21766
0.5 | 20 | 18 | 10 | 27.905 | 0 | 0 | 1 | 0 | 1 | 0 | -0.7917498 | 0.5314229 | 0.8372105 | -0.2262068 | 0.8431983 | 0.1175333 | -0.6692311 | -0.2027478 | -0.03848095 | -0.06584393 | -0.0571116 | 0.006730893 | -0.03037007 | -0.008517202 | -0.142885 | 554 | PVA | https://doi.org/10.1371/journal.pone.0167961
0.75 | 15 | 35 | 20.40212 | 23.15 | 0 | 0 | 1 | 0 | 0 | 1 | -0.5938738 | -1.646115 | -1.051136 | 0.1768987 | 0.00294444 | -0.4380253 | -0.06746429 | -0.05811189 | -0.2465308 | -0.02015714 | -0.06800641 | -0.1485481 | -0.07911961 | -0.03586952 | -0.02183047 | 1820 | PVDF | D.D. Pise, B.B. Ahuja, S.M. Shendokar, Study of Process Parameters Affecting the Diameter and Morphology of Electrospun Polyvinylidene Fluoride (PVDF) Nanofibers, Int. J. Sci. Res. ISSN (Online Index Copernicus Value Impact Factor. 14 (2013) 2319–7071. www.ijsr.net
0.3 | 12 | 17 | 12.15 | 23.5 | 0 | 0 | 1 | 0 | 0 | 1 | -0.8438137 | -0.2088984 | 1.454442 | -1.54541 | -2.444847 | 0.01507122 | -0.3676318 | 0.07574018 | -0.1470647 | -0.4152023 | 0.227089 | -0.1375201 | 0.1491823 | -0.1198299 | 0.06776779 | 683 | PS | https://doi.org/10.1002/adv.21947
1.08 | 20 | 50 | 19.95211 | 24 | 0 | 0 | 0 | 0 | 0 | 1 | -0.5938738 | -1.646115 | -1.051136 | 0.1768987 | 0.00294444 | -0.4380253 | -0.06746429 | -0.05811189 | -0.2465308 | -0.02015714 | -0.06800641 | -0.1485481 | -0.07911961 | -0.03586952 | -0.02183047 | 685 | PVDF | Comprehensive Characterization of PVDF Nanofibers at Macro- and Nanolevel. https://doi.org/10.3390/polym14030593
0.7 | 15 | 25 | 4 | 23 | 0 | 1 | 0 | 0 | 0 | 1 | 0.6003327 | 2.74229 | -1.743921 | -0.5734059 | -0.1931056 | -0.5623657 | 0.1942996 | -0.1269379 | -0.1028666 | -0.09661434 | -0.001161482 | 0.0002574859 | 0.07858183 | 0.02584598 | -0.02879717 | 300 | PCL | doi:10.1166/jnn.2019.16605
1.8 | 15 | 25 | 12.33877 | 25 | 0 | 1 | 0 | 0 | 1 | 0 | 0.3693534 | -0.3057509 | -1.044578 | 0.2794969 | -0.0958407 | 1.293055 | -0.1347429 | -0.133002 | 1.783772 | -0.241678 | 0.6395041 | -0.4438446 | -0.4246924 | -0.370892 | -0.1438801 | 845 | PDLLA | https://doi.org/10.1002/app.25464
0.24 | 12 | 6 | 21.34472 | 22.2 | 0 | 0 | 1 | 0 | 0 | 1 | -0.5938738 | -1.646115 | -1.051136 | 0.1768987 | 0.00294444 | -0.4380253 | -0.06746429 | -0.05811189 | -0.2465308 | -0.02015714 | -0.06800641 | -0.1485481 | -0.07911961 | -0.03586952 | -0.02183047 | 352 | PVDF | H. Jing, X. Du, Y. Jiang, Control of diameter and morphology of poly(vinylidene fluoride) nanofibers fabricated by electrospinning, 2009 Int. Conf. Opt. Instruments Technol. Adv. Sens. Technol. Appl. 7508 (2009) 750814. https://doi.org/10.1117/12.837949
1 | 10 | 15 | 14.17248 | 22.25 | 0 | 0 | 1 | 1 | 0 | 0 | -0.8438137 | -0.2088984 | 1.454442 | -1.54541 | -2.444847 | 0.01507122 | -0.3676318 | 0.07574018 | -0.1470647 | -0.4152023 | 0.227089 | -0.1375201 | 0.1491823 | -0.1198299 | 0.06776779 | 191 | PS | https://doi.org/10.1016/j.polymer.2008.09.025
30 | 5 | 10 | 15 | 23.3 | 0 | 0 | 1 | 0 | 0 | 1 | -0.159317 | -0.05968664 | 0.2848568 | -0.2190411 | -0.9953011 | 0.4010757 | -0.2904675 | -0.6409689 | 1.326463 | 3.172458 | -2.070236 | -1.412019 | 2.759602 | -0.8909051 | -0.3426381 | 320 | PSf | https://doi.org/10.1186/2228-5547-3-2
0.4 | 15 | 20 | 10 | 20 | 1 | 0 | 0 | 1 | 0 | 0 | -0.7917498 | 0.5314229 | 0.8372105 | -0.2262068 | 0.8431983 | 0.1175333 | -0.6692311 | -0.2027478 | -0.03848095 | -0.06584393 | -0.0571116 | 0.006730893 | -0.03037007 | -0.008517202 | -0.142885 | 282.39 | PVA | https://doi.org/10.1007/s11814-009-0309-1
4 | 18 | 22 | 13.54992 | 24.19596 | 0 | 0 | 1 | 0 | 0 | 1 | 3.826365 | -0.778482 | 0.8164587 | -0.108051 | 0.1989008 | -0.2516335 | -0.1049253 | -0.02226591 | -0.08633638 | -0.02507536 | 0.01138986 | -0.008824294 | 0.01960998 | -0.01551759 | 0.01445427 | 144 | PVP | doi: 10.1016/j.compositesb.2019.01.094
3.6 | 15 | 30 | 2 | 32.1 | 0 | 0 | 1 | 0 | 0 | 1 | -0.4904068 | 1.154841 | 1.076391 | 2.998732 | -0.6000695 | -1.010908 | -0.01986489 | 1.64921 | 0.1402561 | 0.03680337 | -0.02280047 | 0.3426125 | -0.1525102 | -1.063753 | -0.2198596 | 270 | Chitosan | 10.1007/s10924-023-02837-7
0.9 | 18 | 70 | 14.9413 | 23 | 0 | 0 | 0 | 0 | 0 | 1 | -0.5938738 | -1.646115 | -1.051136 | 0.1768987 | 0.00294444 | -0.4380253 | -0.06746429 | -0.05811189 | -0.2465308 | -0.02015714 | -0.06800641 | -0.1485481 | -0.07911961 | -0.03586952 | -0.02183047 | 98 | PVDF | G. Zhu, L.Y. Zhao, L.T. Zhu, X.Y. Deng, W.L. Chen, Effect of Experimental Parameters on Nanofiber Diameter from Electrospinning with Wire Electrodes, IOP Conf. Ser. Mater. Sci. Eng. 230 (2017). https://doi.org/10.1088/1757-899X/230/1/012059
1 | 16 | 10 | 8 | 22.25 | 0 | 0 | 1 | 0 | 1 | 0 | -0.729213 | -0.1810872 | 1.004293 | -0.7892911 | 0.655589 | 0.01514259 | 2.107761 | 0.3505843 | 0.1255976 | -0.0168717 | -0.08291844 | -0.1229469 | -0.05633126 | 0.01195369 | 0.01759037 | 137 | PAN | https://doi.org/10.1016/j.matdes.2006.12.013
0.75 | 17.5 | 15 | 18.5291 | 23.4 | 0 | 0 | 1 | 0 | 0 | 1 | -0.5938738 | -1.646115 | -1.051136 | 0.1768987 | 0.00294444 | -0.4380253 | -0.06746429 | -0.05811189 | -0.2465308 | -0.02015714 | -0.06800641 | -0.1485481 | -0.07911961 | -0.03586952 | -0.02183047 | 625 | PVDF | D.D. Pise, B.B. Ahuja, S.M. Shendokar, Study of Process Parameters Affecting the Diameter and Morphology of Electrospun Polyvinylidene Fluoride (PVDF) Nanofibers, Int. J. Sci. Res. ISSN (Online Index Copernicus Value Impact Factor. 14 (2013) 2319–7065. www.ijsr.net
0.5 | 8 | 21 | 10.582 | 22.25 | 0 | 0 | 1 | 0 | 0 | 1 | 0.6003327 | 2.74229 | -1.743921 | -0.5734059 | -0.1931056 | -0.5623657 | 0.1942996 | -0.1269379 | -0.1028666 | -0.09661434 | -0.001161482 | 0.0002574859 | 0.07858183 | 0.02584598 | -0.02879717 | 348 | PCL | DOI10.1007/s00521-017-2996-6
0.4 | 10 | 20 | 12 | 20 | 1 | 0 | 0 | 1 | 0 | 0 | -0.7917498 | 0.5314229 | 0.8372105 | -0.2262068 | 0.8431983 | 0.1175333 | -0.6692311 | -0.2027478 | -0.03848095 | -0.06584393 | -0.0571116 | 0.006730893 | -0.03037007 | -0.008517202 | -0.142885 | 295.93 | PVA | https://doi.org/10.1007/s11814-009-0309-1
1.23 | 27.7 | 24.1 | 24.71441 | 23 | 1 | 0 | 0 | 0 | 0 | 0 | -0.5938738 | -1.646115 | -1.051136 | 0.1768987 | 0.00294444 | -0.4380253 | -0.06746429 | -0.05811189 | -0.2465308 | -0.02015714 | -0.06800641 | -0.1485481 | -0.07911961 | -0.03586952 | -0.02183047 | 240.8 | PVDF | M. Essalhi, M. Khayet, Self-sustained webs of polyvinylidene fluoride electrospun nanofibers at different electrospinning times: 1. Desalination by direct contact membrane distillation, J. Memb. Sci. 433 (2013) 167–179. https://doi.org/10.1016/j.memsci.2013.01.040
0.4 | 20 | 20 | 10 | 20 | 1 | 0 | 0 | 1 | 0 | 0 | -0.7917498 | 0.5314229 | 0.8372105 | -0.2262068 | 0.8431983 | 0.1175333 | -0.6692311 | -0.2027478 | -0.03848095 | -0.06584393 | -0.0571116 | 0.006730893 | -0.03037007 | -0.008517202 | -0.142885 | 280.62 | PVA | https://doi.org/10.1007/s11814-009-0309-1
4 | 18 | 10 | 13.54992 | 24.19596 | 0 | 0 | 1 | 0 | 0 | 1 | 3.826365 | -0.778482 | 0.8164587 | -0.108051 | 0.1989008 | -0.2516335 | -0.1049253 | -0.02226591 | -0.08633638 | -0.02507536 | 0.01138986 | -0.008824294 | 0.01960998 | -0.01551759 | 0.01445427 | 1407 | PVP | doi: 10.1016/j.compositesb.2019.01.094
2.8 | 6.8 | 10 | 10 | 27.905 | 0 | 0 | 1 | 0 | 0 | 1 | -0.4786023 | 1.084652 | 1.033859 | 2.702716 | -0.4696365 | -1.011513 | -0.01825158 | 1.053183 | 0.1732407 | -0.04271386 | 0.3718663 | -0.4485481 | 0.2508307 | 0.6698495 | 0.3719918 | 3350 | Hylon | https://doi.org/10.1002/app.50014
2 | 7.5 | 17.5 | 15 | 23.3 | 0 | 0 | 1 | 0 | 0 | 0 | -0.7917498 | 0.5314229 | 0.8372105 | -0.2262068 | 0.8431983 | 0.1175333 | -0.6692311 | -0.2027478 | -0.03848095 | -0.06584393 | -0.0571116 | 0.006730893 | -0.03037007 | -0.008517202 | -0.142885 | 297 | PVA | DOI: 10.1299/mej.18-00298
4 | 20 | 30 | 6.8966 | 25.38 | 0 | 0 | 1 | 0 | 1 | 0 | 0.526322 | 0.04838852 | -1.033215 | 0.5143761 | -0.217046 | 3.34989 | -0.07898479 | 1.45909 | -0.9061783 | -0.2765999 | -0.6272339 | 0.1797551 | 0.1555446 | 0.128663 | 0.01639039 | 1700 | Collagen | DOI: 10.1089/ten.tec.2009.0754
0.5 | 15 | 18 | 34.06768 | 26.25 | 0 | 0 | 1 | 0 | 0 | 1 | -0.5938738 | -1.646115 | -1.051136 | 0.1768987 | 0.00294444 | -0.4380253 | -0.06746429 | -0.05811189 | -0.2465308 | -0.02015714 | -0.06800641 | -0.1485481 | -0.07911961 | -0.03586952 | -0.02183047 | 846 | PVDF | A. Gheibi, R. Bagherzadeh, A.A. Merati, M. Latifi, Electrical power generation from piezoelectric electrospun nanofibers membranes: electrospinning parameters optimization and effect of membranes thickness on output electrical voltage, J. Polym. Res. 21 (2014) https://doi.org/10.1007/s10965-014-0571-28.
1.08 | 25 | 10 | 19.95211 | 23.55 | 0 | 0 | 1 | 0 | 0 | 1 | -0.5938738 | -1.646115 | -1.051136 | 0.1768987 | 0.00294444 | -0.4380253 | -0.06746429 | -0.05811189 | -0.2465308 | -0.02015714 | -0.06800641 | -0.1485481 | -0.07911961 | -0.03586952 | -0.02183047 | 155 | PVDF | K. Castkova, J. Kastyl, D. Sobola, J. Petrus, E. Stastna, Structure – Properties Relationship of Electrospun PVDF Fibers, (n.d.)
0.5 | 14 | 25 | 22 | 21.5 | 0 | 0 | 1 | 0 | 1 | 0 | 0.526322 | 0.04838852 | -1.033215 | 0.5143761 | -0.217046 | 3.34989 | -0.07898479 | 1.45909 | -0.9061783 | -0.2765999 | -0.6272339 | 0.1797551 | 0.1555446 | 0.128663 | 0.01639039 | 513 | Gelatin | https://doi.org/10.1002/pc.25545
2 | 14 | 8 | 12.15 | 23.5 | 0 | 0 | 1 | 0 | 1 | 0 | -0.0906565 | 0.7034779 | 0.9375311 | 3.150492 | -1.237848 | 0.9866192 | 1.295077 | -3.266105 | -0.4969889 | -0.3635668 | -0.3913773 | 0.4277988 | -0.07875415 | -0.1986903 | 0.06420416 | 977 | CA | https://doi.org/10.1016/j.jafr.2019.100015
1 | 10 | 20 | 15 | 23.3 | 0 | 0 | 1 | 1 | 0 | 0 | -0.7917498 | 0.5314229 | 0.8372105 | -0.2262068 | 0.8431983 | 0.1175333 | -0.6692311 | -0.2027478 | -0.03848095 | -0.06584393 | -0.0571116 | 0.006730893 | -0.03037007 | -0.008517202 | -0.142885 | 328 | PVA | DOI: 10.1299/mej.18-00298
0.24 | 12 | 6.6 | 26.6809 | 26.5 | 0 | 0 | 1 | 0 | 0 | 1 | -0.5938738 | -1.646115 | -1.051136 | 0.1768987 | 0.00294444 | -0.4380253 | -0.06746429 | -0.05811189 | -0.2465308 | -0.02015714 | -0.06800641 | -0.1485481 | -0.07911961 | -0.03586952 | -0.02183047 | 1292 | PVDF | H. Jing, X. Du, Y. Jiang, Control of diameter and morphology of poly(vinylidene fluoride) nanofibers fabricated by electrospinning, 2009 Int. Conf. Opt. Instruments Technol. Adv. Sens. Technol. Appl. 7508 (2009) 750814. https://doi.org/10.1117/12.837963
1 | 12.5 | 20 | 12.15 | 23.5 | 0 | 0 | 1 | 0 | 0 | 0 | -0.7917498 | 0.5314229 | 0.8372105 | -0.2262068 | 0.8431983 | 0.1175333 | -0.6692311 | -0.2027478 | -0.03848095 | -0.06584393 | -0.0571116 | 0.006730893 | -0.03037007 | -0.008517202 | -0.142885 | 295 | PVA | https://doi.org/10.1299/mej.18-00298
4 | 5 | 6 | 10 | 27.905 | 0 | 0 | 1 | 0 | 0 | 1 | -0.4786023 | 1.084652 | 1.033859 | 2.702716 | -0.4696365 | -1.011513 | -0.01825158 | 1.053183 | 0.1732407 | -0.04271386 | 0.3718663 | -0.4485481 | 0.2508307 | 0.6698495 | 0.3719918 | 7810 | Hylon | https://doi.org/10.1002/app.50014
14.21 | 15 | 13 | 18.37785 | 20 | 0 | 1 | 0 | 0 | 0 | 1 | -0.5938738 | -1.646115 | -1.051136 | 0.1768987 | 0.00294444 | -0.4380253 | -0.06746429 | -0.05811189 | -0.2465308 | -0.02015714 | -0.06800641 | -0.1485481 | -0.07911961 | -0.03586952 | -0.02183047 | 160 | PVDF | Y.J. Hwang, S. Choi, H.S. Kim, Structural deformation of PVDF nanoweb due to electrospinning behavior affected by solvent ratio, E-Polymers. 18 (2018) 339–345. https://doi.org/10.1515/epoly-2018-0040
1 | 10 | 17 | 14 | 22.67 | 0 | 0 | 1 | 0 | 1 | 0 | 0.6003327 | 2.74229 | -1.743921 | -0.5734059 | -0.1931056 | -0.5623657 | 0.1942996 | -0.1269379 | -0.1028666 | -0.09661434 | -0.001161482 | 0.0002574859 | 0.07858183 | 0.02584598 | -0.02879717 | 88 | PCL | DOI 10.1007/s13205-016-0531-6
1 | 30 | 20 | 10.64354 | 20 | 0 | 1 | 0 | 1 | 0 | 0 | -0.2877939 | 0.7640399 | 0.1158507 | -0.2298003 | 0.09982469 | 1.200728 | 0.1788559 | -0.2469533 | -1.59742 | 2.498952 | 2.387232 | 0.02197203 | -0.4714045 | -0.5065686 | 0.3587761 | 302 | PAM14 | https://doi.org/10.1177/0883911508093357
1.08 | 15 | 50 | 19.95211 | 23.55 | 0 | 0 | 1 | 0 | 0 | 1 | -0.5938738 | -1.646115 | -1.051136 | 0.1768987 | 0.00294444 | -0.4380253 | -0.06746429 | -0.05811189 | -0.2465308 | -0.02015714 | -0.06800641 | -0.1485481 | -0.07911961 | -0.03586952 | -0.02183047 | 146 | PVDF | K. Castkova, J. Kastyl, D. Sobola, J. Petrus, E. Stastna, Structure – Properties Relationship of Electrospun PVDF Fibers, (n.d.)
0.24 | 18 | 12 | 12.6984 | 22 | 0 | 1 | 0 | 0 | 0 | 0 | -0.729213 | -0.1810872 | 1.004293 | -0.7892911 | 0.655589 | 0.01514259 | 2.107761 | 0.3505843 | 0.1255976 | -0.0168717 | -0.08291844 | -0.1229469 | -0.05633126 | 0.01195369 | 0.01759037 | 208 | PAN | https://doi.org/10.1002/app.36726
0.3 | 15 | 20 | 28.86616 | 27 | 0 | 0 | 0 | 0 | 1 | 0 | 3.826365 | -0.778482 | 0.8164587 | -0.108051 | 0.1989008 | -0.2516335 | -0.1049253 | -0.02226591 | -0.08633638 | -0.02507536 | 0.01138986 | -0.008824294 | 0.01960998 | -0.01551759 | 0.01445427 | 360.7 | PVP | https://doi.org/10.3390/polym15030731
1.5 | 12.5 | 17.5 | 15 | 23.3 | 0 | 0 | 1 | 0 | 0 | 0 | -0.7917498 | 0.5314229 | 0.8372105 | -0.2262068 | 0.8431983 | 0.1175333 | -0.6692311 | -0.2027478 | -0.03848095 | -0.06584393 | -0.0571116 | 0.006730893 | -0.03037007 | -0.008517202 | -0.142885 | 282 | PVA | DOI: 10.1299/mej.18-00298
4 | 10 | 10 | 13.54992 | 24.19596 | 0 | 0 | 1 | 0 | 0 | 1 | 3.826365 | -0.778482 | 0.8164587 | -0.108051 | 0.1989008 | -0.2516335 | -0.1049253 | -0.02226591 | -0.08633638 | -0.02507536 | 0.01138986 | -0.008824294 | 0.01960998 | -0.01551759 | 0.01445427 | 766 | PVP | doi: 10.1016/j.compositesb.2019.01.094
1.5 | 10 | 17.5 | 10 | 27.905 | 0 | 0 | 1 | 1 | 0 | 0 | -0.7917498 | 0.5314229 | 0.8372105 | -0.2262068 | 0.8431983 | 0.1175333 | -0.6692311 | -0.2027478 | -0.03848095 | -0.06584393 | -0.0571116 | 0.006730893 | -0.03037007 | -0.008517202 | -0.142885 | 204 | PVA | DOI: 10.1299/mej.18-00298
2 | 7.5 | 17.5 | 12.15 | 23.5 | 0 | 0 | 1 | 1 | 0 | 0 | -0.7917498 | 0.5314229 | 0.8372105 | -0.2262068 | 0.8431983 | 0.1175333 | -0.6692311 | -0.2027478 | -0.03848095 | -0.06584393 | -0.0571116 | 0.006730893 | -0.03037007 | -0.008517202 | -0.142885 | 293 | PVA | https://doi.org/10.1299/mej.18-00298
0.1 | 5 | 15 | 12.15 | 23.5 | 0 | 0 | 1 | 0 | 0 | 0 | -0.7917498 | 0.5314229 | 0.8372105 | -0.2262068 | 0.8431983 | 0.1175333 | -0.6692311 | -0.2027478 | -0.03848095 | -0.06584393 | -0.0571116 | 0.006730893 | -0.03037007 | -0.008517202 | -0.142885 | 590 | PVA | https://doi.org/10.1002/adv.21869
1 | 15 | 20 | 12.2519 | 20 | 0 | 0 | 1 | 0 | 1 | 0 | 0.3693534 | -0.3057509 | -1.044578 | 0.2794969 | -0.0958407 | 1.293055 | -0.1347429 | -0.133002 | 1.783772 | -0.241678 | 0.6395041 | -0.4438446 | -0.4246924 | -0.370892 | -0.1438801 | 557 | PLA | https://doi.org/10.1016/j.polymer.2014.06.032
5 | 10 | 16 | 10 | 27.905 | 0 | 0 | 1 | 0 | 0 | 1 | -0.4904068 | 1.154841 | 1.076391 | 2.998732 | -0.6000695 | -1.010908 | -0.01986489 | 1.64921 | 0.1402561 | 0.03680337 | -0.02280047 | 0.3426125 | -0.1525102 | -1.063753 | -0.2198596 | 156.4 | Chitosan | 10.1007/s10924-023-02837-7
1.3 | 17 | 10 | 0.225 | 24.1 | 1 | 0 | 0 | 0 | 0 | 0 | -0.4030221 | -1.05838 | -0.4941116 | 0.05210657 | 0.009211803 | 0.05464018 | 0.03277135 | 0.04763128 | 0.6316666 | 0.05550494 | 0.4645626 | 1.197436 | 0.8140889 | 0.4151342 | 0.1156715 | 4200 | PPCL | https://doi.org/10.1002/app.48199
0.5 | 15 | 12 | 12.33877 | 25 | 0 | 0 | 0 | 1 | 0 | 0 | 0.6003327 | 2.74229 | -1.743921 | -0.5734059 | -0.1931056 | -0.5623657 | 0.1942996 | -0.1269379 | -0.1028666 | -0.09661434 | -0.001161482 | 0.0002574859 | 0.07858183 | 0.02584598 | -0.02879717 | 3430 | PCL | https://doi.org/10.1007/s12221-016-6350-x
0.2 | 4 | 15 | 10 | 23.5 | 0 | 0 | 1 | 0 | 0 | 1 | -0.7917498 | 0.5314229 | 0.8372105 | -0.2262068 | 0.8431983 | 0.1175333 | -0.6692311 | -0.2027478 | -0.03848095 | -0.06584393 | -0.0571116 | 0.006730893 | -0.03037007 | -0.008517202 | -0.142885 | 875 | PVA | https://doi.org/10.30684/etj.35.4A.5
0.5 | 15 | 10 | 7.2352 | 25 | 0 | 0 | 1 | 0 | 1 | 0 | 0.3693534 | -0.3057509 | -1.044578 | 0.2794969 | -0.0958407 | 1.293055 | -0.1347429 | -0.133002 | 1.783772 | -0.241678 | 0.6395041 | -0.4438446 | -0.4246924 | -0.370892 | -0.1438801 | 405.24 | PLA | https://doi.org/10.1007/s10965-020-02215-0
0.25 | 20 | 13 | 10 | 22 | 0 | 0 | 0 | 1 | 0 | 0 | 3.826365 | -0.778482 | 0.8164587 | -0.108051 | 0.1989008 | -0.2516335 | -0.1049253 | -0.02226591 | -0.08633638 | -0.02507536 | 0.01138986 | -0.008824294 | 0.01960998 | -0.01551759 | 0.01445427 | 825 | PVP | https://doi.org/10.1007/s12221-015-5263-4
3 | 10 | 14 | 12 | 24.35 | 0 | 0 | 1 | 0 | 0 | 1 | -0.4904068 | 1.154841 | 1.076391 | 2.998732 | -0.6000695 | -1.010908 | -0.01986489 | 1.64921 | 0.1402561 | 0.03680337 | -0.02280047 | 0.3426125 | -0.1525102 | -1.063753 | -0.2198596 | 269 | Chitosan | 10.1007/s10924-023-02837-7
0.5 | 15 | 20 | 26.11856 | 26.25 | 0 | 0 | 1 | 0 | 0 | 1 | -0.5938738 | -1.646115 | -1.051136 | 0.1768987 | 0.00294444 | -0.4380253 | -0.06746429 | -0.05811189 | -0.2465308 | -0.02015714 | -0.06800641 | -0.1485481 | -0.07911961 | -0.03586952 | -0.02183047 | 1673 | PVDF | A. Gheibi, R. Bagherzadeh, A.A. Merati, M. Latifi, Electrical power generation from piezoelectric electrospun nanofibers membranes: electrospinning parameters optimization and effect of membranes thickness on output electrical voltage, J. Polym. Res. 21 (2014) https://doi.org/10.1007/s10965-014-0571-23.
2 | 8 | 10 | 14 | 22.67 | 0 | 0 | 1 | 0 | 0 | 1 | -0.4786023 | 1.084652 | 1.033859 | 2.702716 | -0.4696365 | -1.011513 | -0.01825158 | 1.053183 | 0.1732407 | -0.04271386 | 0.3718663 | -0.4485481 | 0.2508307 | 0.6698495 | 0.3719918 | 11110 | Hylon | https://doi.org/10.1002/app.50014
0.7 | 15 | 25 | 9 | 23 | 0 | 1 | 0 | 0 | 0 | 1 | 0.6003327 | 2.74229 | -1.743921 | -0.5734059 | -0.1931056 | -0.5623657 | 0.1942996 | -0.1269379 | -0.1028666 | -0.09661434 | -0.001161482 | 0.0002574859 | 0.07858183 | 0.02584598 | -0.02879717 | 300 | PCL | doi:10.1166/jnn.2019.16605
1.5 | 12.5 | 15 | 12.15 | 23.5 | 0 | 0 | 1 | 0 | 0 | 0 | -0.7917498 | 0.5314229 | 0.8372105 | -0.2262068 | 0.8431983 | 0.1175333 | -0.6692311 | -0.2027478 | -0.03848095 | -0.06584393 | -0.0571116 | 0.006730893 | -0.03037007 | -0.008517202 | -0.142885 | 277 | PVA | https://doi.org/10.1299/mej.18-00298
0.2 | 22 | 15 | 10 | 23.5 | 0 | 0 | 1 | 0 | 0 | 1 | -0.7917498 | 0.5314229 | 0.8372105 | -0.2262068 | 0.8431983 | 0.1175333 | -0.6692311 | -0.2027478 | -0.03848095 | -0.06584393 | -0.0571116 | 0.006730893 | -0.03037007 | -0.008517202 | -0.142885 | 600 | PVA | https://doi.org/10.30684/etj.35.4A.5
1.2 | 12 | 15 | 0.286 | 100 | 0 | 0 | 1 | 0 | 1 | 0 | 0.526322 | 0.04838852 | -1.033215 | 0.5143761 | -0.217046 | 3.34989 | -0.07898479 | 1.45909 | -0.9061783 | -0.2765999 | -0.6272339 | 0.1797551 | 0.1555446 | 0.128663 | 0.01639039 | 390 | Gelatin | https://doi.org/10.1007/s00289-022-04109-1
0.3 | 10 | 25 | 10 | 20 | 1 | 0 | 0 | 1 | 0 | 0 | -0.7917498 | 0.5314229 | 0.8372105 | -0.2262068 | 0.8431983 | 0.1175333 | -0.6692311 | -0.2027478 | -0.03848095 | -0.06584393 | -0.0571116 | 0.006730893 | -0.03037007 | -0.008517202 | -0.142885 | 239.28 | PVA | https://doi.org/10.1007/s11814-009-0309-1
0.5 | 15 | 20 | 21.16402 | 22.2 | 0 | 0 | 1 | 0 | 0 | 1 | -0.5938738 | -1.646115 | -1.051136 | 0.1768987 | 0.00294444 | -0.4380253 | -0.06746429 | -0.05811189 | -0.2465308 | -0.02015714 | -0.06800641 | -0.1485481 | -0.07911961 | -0.03586952 | -0.02183047 | 803.3 | PVDF | C. Ribeiro, V. Sencadas, J.L.G. Ribelles, S. Lanceros-Méndez, Influence of processing conditions on polymorphism and nanofiber morphology of electroactive poly(vinylidene fluoride) electrospun membranes, Soft Mater. 8 (2010) 274–287. https://doi.org/10.1080/1539445X.2010.495634
1.08 | 15 | 10 | 19.95211 | 23.55 | 0 | 0 | 1 | 0 | 0 | 1 | -0.5938738 | -1.646115 | -1.051136 | 0.1768987 | 0.00294444 | -0.4380253 | -0.06746429 | -0.05811189 | -0.2465308 | -0.02015714 | -0.06800641 | -0.1485481 | -0.07911961 | -0.03586952 | -0.02183047 | 138 | PVDF | K. Castkova, J. Kastyl, D. Sobola, J. Petrus, E. Stastna, Structure – Properties Relationship of Electrospun PVDF Fibers, (n.d.)
2 | 10 | 17.5 | 12.15 | 23.5 | 0 | 0 | 1 | 0 | 0 | 0 | -0.7917498 | 0.5314229 | 0.8372105 | -0.2262068 | 0.8431983 | 0.1175333 | -0.6692311 | -0.2027478 | -0.03848095 | -0.06584393 | -0.0571116 | 0.006730893 | -0.03037007 | -0.008517202 | -0.142885 | 271 | PVA | https://doi.org/10.1299/mej.18-00298
6 | 18 | 15 | 27.89076 | 25 | 0 | 0 | 0 | 0 | 0 | 0 | -0.5938738 | -1.646115 | -1.051136 | 0.1768987 | 0.00294444 | -0.4380253 | -0.06746429 | -0.05811189 | -0.2465308 | -0.02015714 | -0.06800641 | -0.1485481 | -0.07911961 | -0.03586952 | -0.02183047 | 833.2333 | PVDF | Triboelectric Yarns with Electrospun Functional Polymer Coatings for Highly Durable and Washable Smart Textile Applications. https://doi.org/10.1021/acsami.1c00988
1 | 12.5 | 17.5 | 12.5 | 21.8 | 0 | 0 | 1 | 0 | 0 | 0 | -0.7917498 | 0.5314229 | 0.8372105 | -0.2262068 | 0.8431983 | 0.1175333 | -0.6692311 | -0.2027478 | -0.03848095 | -0.06584393 | -0.0571116 | 0.006730893 | -0.03037007 | -0.008517202 | -0.142885 | 291 | PVA | DOI: 10.1299/mej.18-00298
0.24 | 12 | 7.5 | 21.34472 | 22.2 | 0 | 0 | 1 | 0 | 0 | 1 | -0.5938738 | -1.646115 | -1.051136 | 0.1768987 | 0.00294444 | -0.4380253 | -0.06746429 | -0.05811189 | -0.2465308 | -0.02015714 | -0.06800641 | -0.1485481 | -0.07911961 | -0.03586952 | -0.02183047 | 330 | PVDF | H. Jing, X. Du, Y. Jiang, Control of diameter and morphology of poly(vinylidene fluoride) nanofibers fabricated by electrospinning, 2009 Int. Conf. Opt. Instruments Technol. Adv. Sens. Technol. Appl. 7508 (2009) 750814. https://doi.org/10.1117/12.837919
1 | 9 | 18 | 5 | 23.95 | 0 | 0 | 1 | 1 | 0 | 0 | -0.729213 | -0.1810872 | 1.004293 | -0.7892911 | 0.655589 | 0.01514259 | 2.107761 | 0.3505843 | 0.1255976 | -0.0168717 | -0.08291844 | -0.1229469 | -0.05633126 | 0.01195369 | 0.01759037 | 103 | PAN | DOI10.1002/app.32569
0.8 | 10 | 15 | 10 | 27.905 | 0 | 0 | 1 | 0 | 1 | 0 | 3.826365 | -0.778482 | 0.8164587 | -0.108051 | 0.1989008 | -0.2516335 | -0.1049253 | -0.02226591 | -0.08633638 | -0.02507536 | 0.01138986 | -0.008824294 | 0.01960998 | -0.01551759 | 0.01445427 | 926 | PVP | https://doi.org/10.1155/2020/4090747
0.24 | 15 | 14 | 12.6984 | 22 | 0 | 1 | 0 | 0 | 0 | 0 | -0.729213 | -0.1810872 | 1.004293 | -0.7892911 | 0.655589 | 0.01514259 | 2.107761 | 0.3505843 | 0.1255976 | -0.0168717 | -0.08291844 | -0.1229469 | -0.05633126 | 0.01195369 | 0.01759037 | 194 | PAN | https://doi.org/10.1002/app.36726
1.2 | 10 | 15 | 1 | 50 | 0 | 0 | 1 | 0 | 0 | 1 | 0.526322 | 0.04838852 | -1.033215 | 0.5143761 | -0.217046 | 3.34989 | -0.07898479 | 1.45909 | -0.9061783 | -0.2765999 | -0.6272339 | 0.1797551 | 0.1555446 | 0.128663 | 0.01639039 | 93 | Silk | https://doi.org/10.1002/app.29808
0.2 | 20 | 20 | 8 | 20 | 1 | 0 | 0 | 1 | 0 | 0 | -0.7917498 | 0.5314229 | 0.8372105 | -0.2262068 | 0.8431983 | 0.1175333 | -0.6692311 | -0.2027478 | -0.03848095 | -0.06584393 | -0.0571116 | 0.006730893 | -0.03037007 | -0.008517202 | -0.142885 | 206.69 | PVA | https://doi.org/10.1007/s11814-009-0309-1
1 | 20 | 12 | 12.2951 | 20 | 0 | 0 | 1 | 0 | 0 | 0 | 0.6003327 | 2.74229 | -1.743921 | -0.5734059 | -0.1931056 | -0.5623657 | 0.1942996 | -0.1269379 | -0.1028666 | -0.09661434 | -0.001161482 | 0.0002574859 | 0.07858183 | 0.02584598 | -0.02879717 | 201 | PCL | https://doi.org/10.1049/nbt2.12092
0.18 | 15 | 20 | 16.728 | 21 | 0 | 1 | 0 | 0 | 0 | 1 | -0.5938738 | -1.646115 | -1.051136 | 0.1768987 | 0.00294444 | -0.4380253 | -0.06746429 | -0.05811189 | -0.2465308 | -0.02015714 | -0.06800641 | -0.1485481 | -0.07911961 | -0.03586952 | -0.02183047 | 4800 | PVDF | E.S. Cozza, O. Monticelli, E. Marsano, P. Cebe, On the electrospinning of PVDF: Influence of the experimental conditions on the nanofiber properties, Polym. Int. 62 (2013) 41–48. https://doi.org/10.1002/pi.4314
1 | 30 | 20 | 10.64354 | 20 | 0 | 1 | 0 | 0 | 1 | 0 | -0.2877939 | 0.7640399 | 0.1158507 | -0.2298003 | 0.09982469 | 1.200728 | 0.1788559 | -0.2469533 | -1.59742 | 2.498952 | 2.387232 | 0.02197203 | -0.4714045 | -0.5065686 | 0.3587761 | 448 | PAM14 | https://doi.org/10.1177/0883911508093357
0.9 | 16 | 50 | 12.80683 | 23 | 0 | 0 | 0 | 0 | 0 | 1 | -0.5938738 | -1.646115 | -1.051136 | 0.1768987 | 0.00294444 | -0.4380253 | -0.06746429 | -0.05811189 | -0.2465308 | -0.02015714 | -0.06800641 | -0.1485481 | -0.07911961 | -0.03586952 | -0.02183047 | 58 | PVDF | G. Zhu, L.Y. Zhao, L.T. Zhu, X.Y. Deng, W.L. Chen, Effect of Experimental Parameters on Nanofiber Diameter from Electrospinning with Wire Electrodes, IOP Conf. Ser. Mater. Sci. Eng. 230 (2017). https://doi.org/10.1088/1757-899X/230/1/012070
0.5 | 15 | 6 | 22.89432 | 21.5 | 0 | 0 | 0 | 0 | 0 | 0 | -0.5938738 | -1.646115 | -1.051136 | 0.1768987 | 0.00294444 | -0.4380253 | -0.06746429 | -0.05811189 | -0.2465308 | -0.02015714 | -0.06800641 | -0.1485481 | -0.07911961 | -0.03586952 | -0.02183047 | 704.7614 | PVDF | A Study of Electrospun PVDF on PET Sheet. http://dx.doi.org/10.1007/BF03218890
0.8 | 15 | 14 | 17.68034 | 20 | 0 | 1 | 0 | 0 | 0 | 0 | -0.5938738 | -1.646115 | -1.051136 | 0.1768987 | 0.00294444 | -0.4380253 | -0.06746429 | -0.05811189 | -0.2465308 | -0.02015714 | -0.06800641 | -0.1485481 | -0.07911961 | -0.03586952 | -0.02183047 | 522 | PVDF | Investigation of the optimum vibration energy harvesting performance of electrospun PVDF/BaTiO3 nanogenerator. https://doi.org/10.1177/00219983221144696
1.08 | 20 | 45 | 12.15 | 23.5 | 0 | 0 | 1 | 0 | 0 | 0 | -0.5938738 | -1.646115 | -1.051136 | 0.1768987 | 0.00294444 | -0.4380253 | -0.06746429 | -0.05811189 | -0.2465308 | -0.02015714 | -0.06800641 | -0.1485481 | -0.07911961 | -0.03586952 | -0.02183047 | 1392 | PVDF | https://doi.org/10.3390/nano10061221
0.24 | 12 | 8.484 | 24.01281 | 24.8 | 0 | 0 | 1 | 0 | 0 | 1 | -0.5938738 | -1.646115 | -1.051136 | 0.1768987 | 0.00294444 | -0.4380253 | -0.06746429 | -0.05811189 | -0.2465308 | -0.02015714 | -0.06800641 | -0.1485481 | -0.07911961 | -0.03586952 | -0.02183047 | 662 | PVDF | H. Jing, X. Du, Y. Jiang, Control of diameter and morphology of poly(vinylidene fluoride) nanofibers fabricated by electrospinning, 2009 Int. Conf. Opt. Instruments Technol. Adv. Sens. Technol. Appl. 7508 (2009) 750814. https://doi.org/10.1117/12.837960
2 | 6.8 | 7.6 | 15 | 23.3 | 0 | 0 | 1 | 0 | 0 | 1 | -0.4786023 | 1.084652 | 1.033859 | 2.702716 | -0.4696365 | -1.011513 | -0.01825158 | 1.053183 | 0.1732407 | -0.04271386 | 0.3718663 | -0.4485481 | 0.2508307 | 0.6698495 | 0.3719918 | 22350 | Hylon | https://doi.org/10.1002/app.50014
2 | 10 | 17.5 | 12.15 | 23.5 | 0 | 0 | 1 | 0 | 0 | 0 | -0.7917498 | 0.5314229 | 0.8372105 | -0.2262068 | 0.8431983 | 0.1175333 | -0.6692311 | -0.2027478 | -0.03848095 | -0.06584393 | -0.0571116 | 0.006730893 | -0.03037007 | -0.008517202 | -0.142885 | 262 | PVA | https://doi.org/10.1299/mej.18-00298
0.48 | 15 | 10 | 12.15 | 23.5 | 0 | 0 | 1 | 0 | 1 | 0 | -0.7917498 | 0.5314229 | 0.8372105 | -0.2262068 | 0.8431983 | 0.1175333 | -0.6692311 | -0.2027478 | -0.03848095 | -0.06584393 | -0.0571116 | 0.006730893 | -0.03037007 | -0.008517202 | -0.142885 | 293 | PVA | https://doi.org/10.1021/bm901254n
1 | 18 | 19 | 38.68699 | 26.8 | 0 | 0 | 1 | 0 | 0 | 0 | -0.5938738 | -1.646115 | -1.051136 | 0.1768987 | 0.00294444 | -0.4380253 | -0.06746429 | -0.05811189 | -0.2465308 | -0.02015714 | -0.06800641 | -0.1485481 | -0.07911961 | -0.03586952 | -0.02183047 | 706 | PVDF | Multilayered Electrospun/Electrosprayed Polyvinylidene Fluoride+Zinc Oxide Nanofiber Mats with Enhanced Piezoelectricity. https://doi.org/10.1002/mame.202300009
0.5 | 8 | 18 | 12.6984 | 21.8 | 0 | 0 | 1 | 0 | 0 | 1 | 0.6003327 | 2.74229 | -1.743921 | -0.5734059 | -0.1931056 | -0.5623657 | 0.1942996 | -0.1269379 | -0.1028666 | -0.09661434 | -0.001161482 | 0.0002574859 | 0.07858183 | 0.02584598 | -0.02879717 | 485 | PCL | DOI10.1007/s00521-017-2996-6
0.7 | 18 | 15 | 35.21209 | 27 | 0 | 0 | 1 | 0 | 0 | 1 | -0.5938738 | -1.646115 | -1.051136 | 0.1768987 | 0.00294444 | -0.4380253 | -0.06746429 | -0.05811189 | -0.2465308 | -0.02015714 | -0.06800641 | -0.1485481 | -0.07911961 | -0.03586952 | -0.02183047 | 432.2 | PVDF | A.S. Motamedi, H. Mirzadeh, F. Hajiesmaeilbaigi, S. Bagheri-Khoulenjani, M. Shokrgozar, Effect of electrospinning parameters on morphological properties of PVDF nanofibrous scaffolds, Prog. Biomater. 6 (2017) 113–123. https://doi.org/10.1007/s40204-017-0071-7
0.48 | 15 | 10 | 12.15 | 23.5 | 0 | 0 | 1 | 1 | 0 | 0 | -0.7917498 | 0.5314229 | 0.8372105 | -0.2262068 | 0.8431983 | 0.1175333 | -0.6692311 | -0.2027478 | -0.03848095 | -0.06584393 | -0.0571116 | 0.006730893 | -0.03037007 | -0.008517202 | -0.142885 | 268 | PVA | https://doi.org/10.1021/bm901254n
0.12 | 12 | 7.5 | 24.01281 | 24.8 | 0 | 0 | 1 | 0 | 0 | 1 | -0.5938738 | -1.646115 | -1.051136 | 0.1768987 | 0.00294444 | -0.4380253 | -0.06746429 | -0.05811189 | -0.2465308 | -0.02015714 | -0.06800641 | -0.1485481 | -0.07911961 | -0.03586952 | -0.02183047 | 1502 | PVDF | H. Jing, X. Du, Y. Jiang, Control of diameter and morphology of poly(vinylidene fluoride) nanofibers fabricated by electrospinning, 2009 Int. Conf. Opt. Instruments Technol. Adv. Sens. Technol. Appl. 7508 (2009) 750814. https://doi.org/10.1117/12.837934
0.7 | 15 | 20 | 12 | 23 | 0 | 1 | 0 | 0 | 0 | 1 | 0.6003327 | 2.74229 | -1.743921 | -0.5734059 | -0.1931056 | -0.5623657 | 0.1942996 | -0.1269379 | -0.1028666 | -0.09661434 | -0.001161482 | 0.0002574859 | 0.07858183 | 0.02584598 | -0.02879717 | 620 | PCL | doi:10.1166/jnn.2019.16605
1 | 12 | 20 | 12 | 22.25 | 0 | 0 | 1 | 0 | 1 | 0 | -0.729213 | -0.1810872 | 1.004293 | -0.7892911 | 0.655589 | 0.01514259 | 2.107761 | 0.3505843 | 0.1255976 | -0.0168717 | -0.08291844 | -0.1229469 | -0.05633126 | 0.01195369 | 0.01759037 | 548 | PAN | https://doi.org/10.1016/j.matdes.2006.12.013
0.9 | 18 | 50 | 14.9413 | 23 | 0 | 0 | 0 | 0 | 0 | 1 | -0.5938738 | -1.646115 | -1.051136 | 0.1768987 | 0.00294444 | -0.4380253 | -0.06746429 | -0.05811189 | -0.2465308 | -0.02015714 | -0.06800641 | -0.1485481 | -0.07911961 | -0.03586952 | -0.02183047 | 91 | PVDF | G. Zhu, L.Y. Zhao, L.T. Zhu, X.Y. Deng, W.L. Chen, Effect of Experimental Parameters on Nanofiber Diameter from Electrospinning with Wire Electrodes, IOP Conf. Ser. Mater. Sci. Eng. 230 (2017). https://doi.org/10.1088/1757-899X/230/1/012046
1 | 10 | 8.5 | 10.3857 | 22 | 0 | 1 | 0 | 1 | 0 | 0 | 0.3693534 | -0.3057509 | -1.044578 | 0.2794969 | -0.0958407 | 1.293055 | -0.1347429 | -0.133002 | 1.783772 | -0.241678 | 0.6395041 | -0.4438446 | -0.4246924 | -0.370892 | -0.1438801 | 1523 | PLA | https://doi.org/10.1016/j.eurpolymj.2017.12.025
1 | 40 | 32 | 14.17248 | 22.25 | 1 | 0 | 0 | 0 | 1 | 0 | 0.3053995 | 1.233352 | -0.3693208 | 0.0217915 | 0.1007452 | 0.246679 | -0.2310476 | 0.1023786 | 0.5423779 | 0.02736017 | -0.2749573 | -0.282593 | -0.3970403 | 0.1407056 | 0.5943806 | 428 | PGA | https://www.sciencedirect.com/science/article/pii/S0927776511005522
1 | 15 | 12 | 14.17248 | 22.25 | 0 | 0 | 1 | 0 | 1 | 0 | -0.5938738 | -1.646115 | -1.051136 | 0.1768987 | 0.00294444 | -0.4380253 | -0.06746429 | -0.05811189 | -0.2465308 | -0.02015714 | -0.06800641 | -0.1485481 | -0.07911961 | -0.03586952 | -0.02183047 | 90 | PVDF | https://doi.org/10.1007/s10853-013-7341-6
0.5 | 15 | 20 | 12.33877 | 25 | 0 | 0 | 0 | 0 | 1 | 0 | 0.6003327 | 2.74229 | -1.743921 | -0.5734059 | -0.1931056 | -0.5623657 | 0.1942996 | -0.1269379 | -0.1028666 | -0.09661434 | -0.001161482 | 0.0002574859 | 0.07858183 | 0.02584598 | -0.02879717 | 1690 | PCL | https://doi.org/10.1007/s12221-016-6350-x
0.3 | 16 | 15 | 10 | 25 | 0 | 0 | 0 | 0 | 0 | 1 | -0.729213 | -0.1810872 | 1.004293 | -0.7892911 | 0.655589 | 0.01514259 | 2.107761 | 0.3505843 | 0.1255976 | -0.0168717 | -0.08291844 | -0.1229469 | -0.05633126 | 0.01195369 | 0.01759037 | 200 | PAN | https://doi.org/10.3390/polym15132813
0.3 | 20 | 15 | 10 | 25 | 0 | 0 | 0 | 0 | 0 | 1 | -0.729213 | -0.1810872 | 1.004293 | -0.7892911 | 0.655589 | 0.01514259 | 2.107761 | 0.3505843 | 0.1255976 | -0.0168717 | -0.08291844 | -0.1229469 | -0.05633126 | 0.01195369 | 0.01759037 | 307 | PAN | https://doi.org/10.3390/polym15132813
0.5 | 18 | 15 | 12.15 | 23.5 | 0 | 0 | 1 | 0 | 0 | 0 | -0.5938738 | -1.646115 | -1.051136 | 0.1768987 | 0.00294444 | -0.4380253 | -0.06746429 | -0.05811189 | -0.2465308 | -0.02015714 | -0.06800641 | -0.1485481 | -0.07911961 | -0.03586952 | -0.02183047 | 313 | PVDF | https://doi.org/10.1007/s40204-017-0071-0
0.5 | 10 | 10 | 22.89432 | 21.5 | 0 | 0 | 0 | 0 | 0 | 0 | -0.5938738 | -1.646115 | -1.051136 | 0.1768987 | 0.00294444 | -0.4380253 | -0.06746429 | -0.05811189 | -0.2465308 | -0.02015714 | -0.06800641 | -0.1485481 | -0.07911961 | -0.03586952 | -0.02183047 | 559.5279 | PVDF | A Study of Electrospun PVDF on PET Sheet. http://dx.doi.org/10.1007/BF03218862
0.8 | 15 | 14 | 17.03384 | 20 | 0 | 1 | 0 | 0 | 0 | 0 | -0.5938738 | -1.646115 | -1.051136 | 0.1768987 | 0.00294444 | -0.4380253 | -0.06746429 | -0.05811189 | -0.2465308 | -0.02015714 | -0.06800641 | -0.1485481 | -0.07911961 | -0.03586952 | -0.02183047 | 243.0412 | PVDF | Investigation of the optimum vibration energy harvesting performance of electrospun PVDF/BaTiO3 nanogenerator. https://doi.org/10.1177/00219983221144696
0.2 | 15 | 25 | 12.15 | 23.5 | 0 | 0 | 1 | 0 | 0 | 0 | -0.7917498 | 0.5314229 | 0.8372105 | -0.2262068 | 0.8431983 | 0.1175333 | -0.6692311 | -0.2027478 | -0.03848095 | -0.06584393 | -0.0571116 | 0.006730893 | -0.03037007 | -0.008517202 | -0.142885 | 1470 | PVA | https://doi.org/10.1002/adv.21869
4 | 25 | 18 | 18.50781 | 23.4 | 0 | 0 | 1 | 0 | 0 | 1 | -0.5938738 | -1.646115 | -1.051136 | 0.1768987 | 0.00294444 | -0.4380253 | -0.06746429 | -0.05811189 | -0.2465308 | -0.02015714 | -0.06800641 | -0.1485481 | -0.07911961 | -0.03586952 | -0.02183047 | 625 | PVDF | Z. Zhou, X.F. Wu, Electrospinning superhydrophobic-superoleophilic fibrous PVDF membranes for high-efficiency water-oil separation, Mater. Lett. 160 (2015) 423–427. https://doi.org/10.1016/j.matlet.2015.08.006
0.48 | 15 | 10 | 12.15 | 23.5 | 0 | 0 | 1 | 0 | 1 | 0 | -0.7917498 | 0.5314229 | 0.8372105 | -0.2262068 | 0.8431983 | 0.1175333 | -0.6692311 | -0.2027478 | -0.03848095 | -0.06584393 | -0.0571116 | 0.006730893 | -0.03037007 | -0.008517202 | -0.142885 | 188 | PVA | https://doi.org/10.1021/bm901254n
0.1 | 15 | 23 | 28.86616 | 27 | 0 | 0 | 0 | 0 | 1 | 0 | 3.826365 | -0.778482 | 0.8164587 | -0.108051 | 0.1989008 | -0.2516335 | -0.1049253 | -0.02226591 | -0.08633638 | -0.02507536 | 0.01138986 | -0.008824294 | 0.01960998 | -0.01551759 | 0.01445427 | 287 | PVP | https://doi.org/10.3390/polym15030731
10 | 14 | 16 | 13.54992 | 24.19596 | 0 | 0 | 1 | 0 | 0 | 1 | 3.826365 | -0.778482 | 0.8164587 | -0.108051 | 0.1989008 | -0.2516335 | -0.1049253 | -0.02226591 | -0.08633638 | -0.02507536 | 0.01138986 | -0.008824294 | 0.01960998 | -0.01551759 | 0.01445427 | 357 | PVP | doi: 10.1016/j.compositesb.2019.01.094
5.81 | 15 | 13 | 16.43295 | 20 | 0 | 1 | 0 | 0 | 0 | 1 | -0.5938738 | -1.646115 | -1.051136 | 0.1768987 | 0.00294444 | -0.4380253 | -0.06746429 | -0.05811189 | -0.2465308 | -0.02015714 | -0.06800641 | -0.1485481 | -0.07911961 | -0.03586952 | -0.02183047 | 190 | PVDF | Y.J. Hwang, S. Choi, H.S. Kim, Structural deformation of PVDF nanoweb due to electrospinning behavior affected by solvent ratio, E-Polymers. 18 (2018) 339–345. https://doi.org/10.1515/epoly-2018-0037
0.5 | 20 | 25 | 23.2423 | 24.05 | 0 | 0 | 1 | 0 | 0 | 1 | -0.5938738 | -1.646115 | -1.051136 | 0.1768987 | 0.00294444 | -0.4380253 | -0.06746429 | -0.05811189 | -0.2465308 | -0.02015714 | -0.06800641 | -0.1485481 | -0.07911961 | -0.03586952 | -0.02183047 | 177 | PVDF | S.M. Damaraju, S. Wu, M. Jaffe, T.L. Arinzeh, Structural changes in PVDF fibers due to electrospinning and its effect on biological function, Biomed. Mater. 8 (2013). https://doi.org/10.1088/1748-6041/8/4/045010
1 | 17 | 15 | 0.2812 | 24.1 | 1 | 0 | 0 | 1 | 0 | 0 | -0.4030221 | -1.05838 | -0.4941116 | 0.05210657 | 0.009211803 | 0.05464018 | 0.03277135 | 0.04763128 | 0.6316666 | 0.05550494 | 0.4645626 | 1.197436 | 0.8140889 | 0.4151342 | 0.1156715 | 2300 | PPCL | https://doi.org/10.1002/app.48199
1 | 8 | 20 | 12 | 22.25 | 0 | 0 | 1 | 0 | 1 | 0 | -0.729213 | -0.1810872 | 1.004293 | -0.7892911 | 0.655589 | 0.01514259 | 2.107761 | 0.3505843 | 0.1255976 | -0.0168717 | -0.08291844 | -0.1229469 | -0.05633126 | 0.01195369 | 0.01759037 | 556 | PAN | https://doi.org/10.1016/j.matdes.2006.12.013
5.4 | 15 | 20 | 12.33877 | 25 | 0 | 1 | 0 | 0 | 1 | 0 | 0.3693534 | -0.3057509 | -1.044578 | 0.2794969 | -0.0958407 | 1.293055 | -0.1347429 | -0.133002 | 1.783772 | -0.241678 | 0.6395041 | -0.4438446 | -0.4246924 | -0.370892 | -0.1438801 | 152 | PDLLA | https://doi.org/10.1002/app.25464
0.1 | 21 | 20 | 24 | 24.8 | 0 | 0 | 1 | 0 | 0 | 1 | 0.6966938 | 1.740186 | -1.489338 | -0.5098714 | -0.5780897 | -0.05776387 | 0.7032308 | 0.3608922 | -0.3932274 | -0.05077565 | -0.04544455 | 0.4695177 | 0.1262582 | -0.4493455 | -1.057954 | 120 | PA6 | https://doi.org/10.1016/j.buildenv.2020.107449
0.24 | 12 | 14 | 14.8148 | 22 | 0 | 1 | 0 | 0 | 0 | 0 | -0.729213 | -0.1810872 | 1.004293 | -0.7892911 | 0.655589 | 0.01514259 | 2.107761 | 0.3505843 | 0.1255976 | -0.0168717 | -0.08291844 | -0.1229469 | -0.05633126 | 0.01195369 | 0.01759037 | 254 | PAN | https://doi.org/10.1002/app.36726
1 | 15 | 18 | 45 | 30 | 0 | 0 | 0 | 0 | 1 | 0 | 0.526322 | 0.04838852 | -1.033215 | 0.5143761 | -0.217046 | 3.34989 | -0.07898479 | 1.45909 | -0.9061783 | -0.2765999 | -0.6272339 | 0.1797551 | 0.1555446 | 0.128663 | 0.01639039 | 950 | Silk | https://doi.org/10.1016/j.bioactmat.2020.01.010
3.75 | 15 | 15 | 12.33877 | 25 | 0 | 0 | 0 | 0 | 0 | 0 | -0.8438137 | -0.2088984 | 1.454442 | -1.54541 | -2.444847 | 0.01507122 | -0.3676318 | 0.07574018 | -0.1470647 | -0.4152023 | 0.227089 | -0.1375201 | 0.1491823 | -0.1198299 | 0.06776779 | 1200 | PS | https://doi.org/10.3390/ma8052718
0.2 | 15 | 8 | 12.15 | 23.5 | 0 | 0 | 1 | 1 | 0 | 0 | -0.7917498 | 0.5314229 | 0.8372105 | -0.2262068 | 0.8431983 | 0.1175333 | -0.6692311 | -0.2027478 | -0.03848095 | -0.06584393 | -0.0571116 | 0.006730893 | -0.03037007 | -0.008517202 | -0.142885 | 246 | PVA | https://doi.org/10.1016/j.eurpolymj.2004.10.027
1 | 7.5 | 15 | 12.15 | 23.5 | 0 | 0 | 1 | 0 | 1 | 0 | -0.7917498 | 0.5314229 | 0.8372105 | -0.2262068 | 0.8431983 | 0.1175333 | -0.6692311 | -0.2027478 | -0.03848095 | -0.06584393 | -0.0571116 | 0.006730893 | -0.03037007 | -0.008517202 | -0.142885 | 210 | PVA | https://doi.org/10.1299/mej.18-00298
0.2 | 20 | 25 | 20 | 23 | 1 | 0 | 0 | 0 | 1 | 0 | -0.5018019 | 0.8114511 | 0.1185469 | 0.08469278 | 0.3189119 | -0.3102633 | -0.3516899 | 0.1049141 | 0.1616389 | 0.1330691 | -0.383308 | 0.2764309 | -0.07674455 | 0.2665524 | 1.220762 | 174 | PEO | https://doi.org/10.3390/pr7120948
1 | 10 | 15 | 14.17248 | 22.25 | 0 | 0 | 1 | 1 | 0 | 0 | -0.8438137 | -0.2088984 | 1.454442 | -1.54541 | -2.444847 | 0.01507122 | -0.3676318 | 0.07574018 | -0.1470647 | -0.4152023 | 0.227089 | -0.1375201 | 0.1491823 | -0.1198299 | 0.06776779 | 3803 | PS | https://doi.org/10.1016/j.polymer.2008.09.025
0.75 | 18 | 25 | 22 | 21.5 | 0 | 0 | 1 | 0 | 0 | 1 | 0.526322 | 0.04838852 | -1.033215 | 0.5143761 | -0.217046 | 3.34989 | -0.07898479 | 1.45909 | -0.9061783 | -0.2765999 | -0.6272339 | 0.1797551 | 0.1555446 | 0.128663 | 0.01639039 | 546 | Gelatin | https://doi.org/10.1002/pc.25545
2 | 12.5 | 20 | 12.15 | 23.5 | 0 | 0 | 1 | 1 | 0 | 0 | -0.7917498 | 0.5314229 | 0.8372105 | -0.2262068 | 0.8431983 | 0.1175333 | -0.6692311 | -0.2027478 | -0.03848095 | -0.06584393 | -0.0571116 | 0.006730893 | -0.03037007 | -0.008517202 | -0.142885 | 194 | PVA | https://doi.org/10.1299/mej.18-00298
1 | 22 | 20 | 16.3934 | 23.7 | 0 | 0 | 1 | 0 | 0 | 0 | 0.6003327 | 2.74229 | -1.743921 | -0.5734059 | -0.1931056 | -0.5623657 | 0.1942996 | -0.1269379 | -0.1028666 | -0.09661434 | -0.001161482 | 0.0002574859 | 0.07858183 | 0.02584598 | -0.02879717 | 182 | PCL | https://doi.org/10.1049/nbt2.12092
1.23 | 27.7 | 24 | 27.58164 | 23 | 1 | 0 | 0 | 0 | 0 | 1 | -0.5938738 | -1.646115 | -1.051136 | 0.1768987 | 0.00294444 | -0.4380253 | -0.06746429 | -0.05811189 | -0.2465308 | -0.02015714 | -0.06800641 | -0.1485481 | -0.07911961 | -0.03586952 | -0.02183047 | 1200 | PVDF | M. Essalhi, M. Khayet, Self-sustained webs of polyvinylidene fluoride electrospun nanofibers at different electrospinning times: 1. Desalination by direct contact membrane distillation, J. Memb. Sci. 433 (2013) 167–179. https://doi.org/10.1016/j.memsci.2013.01.024
0.9 | 15 | 18 | 23.47919 | 27 | 0 | 0 | 1 | 0 | 0 | 1 | -0.5938738 | -1.646115 | -1.051136 | 0.1768987 | 0.00294444 | -0.4380253 | -0.06746429 | -0.05811189 | -0.2465308 | -0.02015714 | -0.06800641 | -0.1485481 | -0.07911961 | -0.03586952 | -0.02183047 | 156 | PVDF | K.P. Matabola, R.M. Moutloali, The influence of electrospinning parameters on the morphology and diameter of poly(vinyledene fluoride) nanofibers- Effect of sodium chloride, J. Mater. Sci. 48 (2013) 5475–5482. https://doi.org/10.1007/s10853-013-7341-32
2 | 7.5 | 17.5 | 15 | 23.3 | 0 | 0 | 1 | 0 | 1 | 0 | -0.7917498 | 0.5314229 | 0.8372105 | -0.2262068 | 0.8431983 | 0.1175333 | -0.6692311 | -0.2027478 | -0.03848095 | -0.06584393 | -0.0571116 | 0.006730893 | -0.03037007 | -0.008517202 | -0.142885 | 347 | PVA | DOI: 10.1299/mej.18-00298
0.3 | 10 | 20 | 8 | 20 | 1 | 0 | 0 | 1 | 0 | 0 | -0.7917498 | 0.5314229 | 0.8372105 | -0.2262068 | 0.8431983 | 0.1175333 | -0.6692311 | -0.2027478 | -0.03848095 | -0.06584393 | -0.0571116 | 0.006730893 | -0.03037007 | -0.008517202 | -0.142885 | 232.08 | PVA | https://doi.org/10.1007/s11814-009-0309-1
0.6 | 18 | 20 | 14.17248 | 22.25 | 1 | 0 | 0 | 0 | 1 | 0 | -0.5018019 | 0.8114511 | 0.1185469 | 0.08469278 | 0.3189119 | -0.3102633 | -0.3516899 | 0.1049141 | 0.1616389 | 0.1330691 | -0.383308 | 0.2764309 | -0.07674455 | 0.2665524 | 1.220762 | 130 | PEO | https://doi.org/10.1016/j.ijpharm.2013.07.078
0.2 | 10 | 10 | 25 | 23.5 | 0 | 0 | 1 | 0 | 0 | 1 | -0.7917498 | 0.5314229 | 0.8372105 | -0.2262068 | 0.8431983 | 0.1175333 | -0.6692311 | -0.2027478 | -0.03848095 | -0.06584393 | -0.0571116 | 0.006730893 | -0.03037007 | -0.008517202 | -0.142885 | 96 | PVA | doi 10.18689/mjol.2016-101
0.2 | 15 | 8 | 12.15 | 23.5 | 0 | 0 | 1 | 1 | 0 | 0 | -0.7917498 | 0.5314229 | 0.8372105 | -0.2262068 | 0.8431983 | 0.1175333 | -0.6692311 | -0.2027478 | -0.03848095 | -0.06584393 | -0.0571116 | 0.006730893 | -0.03037007 | -0.008517202 | -0.142885 | 152 | PVA | https://doi.org/10.1016/j.eurpolymj.2004.10.027
1 | 17.5 | 15 | 18 | 22.25 | 0 | 0 | 1 | 0 | 0 | 0 | 0.6003327 | 2.74229 | -1.743921 | -0.5734059 | -0.1931056 | -0.5623657 | 0.1942996 | -0.1269379 | -0.1028666 | -0.09661434 | -0.001161482 | 0.0002574859 | 0.07858183 | 0.02584598 | -0.02879717 | 1050 | PCL | https://doi.org/10.1142/S1793048006000148
1 | 15 | 18 | 7 | 24.365 | 0 | 0 | 1 | 0 | 0 | 0 | -0.729213 | -0.1810872 | 1.004293 | -0.7892911 | 0.655589 | 0.01514259 | 2.107761 | 0.3505843 | 0.1255976 | -0.0168717 | -0.08291844 | -0.1229469 | -0.05633126 | 0.01195369 | 0.01759037 | 197 | PAN | DOI10.1002/app.32569
0.06 | 12 | 7.5 | 26.6809 | 26.5 | 0 | 0 | 1 | 0 | 0 | 1 | -0.5938738 | -1.646115 | -1.051136 | 0.1768987 | 0.00294444 | -0.4380253 | -0.06746429 | -0.05811189 | -0.2465308 | -0.02015714 | -0.06800641 | -0.1485481 | -0.07911961 | -0.03586952 | -0.02183047 | 3685 | PVDF | H. Jing, X. Du, Y. Jiang, Control of diameter and morphology of poly(vinylidene fluoride) nanofibers fabricated by electrospinning, 2009 Int. Conf. Opt. Instruments Technol. Adv. Sens. Technol. Appl. 7508 (2009) 750814. https://doi.org/10.1117/12.837941
0.5 | 10 | 21 | 8.4656 | 20.45 | 0 | 0 | 1 | 0 | 0 | 1 | 0.6003327 | 2.74229 | -1.743921 | -0.5734059 | -0.1931056 | -0.5623657 | 0.1942996 | -0.1269379 | -0.1028666 | -0.09661434 | -0.001161482 | 0.0002574859 | 0.07858183 | 0.02584598 | -0.02879717 | 197 | PCL | DOI10.1007/s00521-017-2996-6
0.5 | 10 | 13 | 14.17248 | 22.25 | 0 | 0 | 1 | 0 | 1 | 0 | -0.2536827 | -0.1887158 | -0.107971 | 0.1037444 | 0.1419157 | 1.488386 | -0.07384232 | 0.08299484 | -0.6112792 | 0.7134927 | 0.7345158 | 0.07099861 | -0.01741111 | 0.0797466 | 0.2067579 | 638 | PNIPAAm | https://doi.org/10.1016/S0022-3549(15)00191-4
5 | 15 | 20 | 10 | 27.905 | 0 | 0 | 1 | 0 | 0 | 1 | -0.7917498 | 0.5314229 | 0.8372105 | -0.2262068 | 0.8431983 | 0.1175333 | -0.6692311 | -0.2027478 | -0.03848095 | -0.06584393 | -0.0571116 | 0.006730893 | -0.03037007 | -0.008517202 | -0.142885 | 345 | PVA | DOI:10.48048/tis.2024.7551
2 | 10 | 15 | 12.5 | 21.8 | 0 | 0 | 1 | 0 | 0 | 0 | -0.7917498 | 0.5314229 | 0.8372105 | -0.2262068 | 0.8431983 | 0.1175333 | -0.6692311 | -0.2027478 | -0.03848095 | -0.06584393 | -0.0571116 | 0.006730893 | -0.03037007 | -0.008517202 | -0.142885 | 298 | PVA | DOI: 10.1299/mej.18-00298
2 | 17 | 10 | 0.2812 | 24.1 | 1 | 0 | 0 | 1 | 0 | 0 | -0.4030221 | -1.05838 | -0.4941116 | 0.05210657 | 0.009211803 | 0.05464018 | 0.03277135 | 0.04763128 | 0.6316666 | 0.05550494 | 0.4645626 | 1.197436 | 0.8140889 | 0.4151342 | 0.1156715 | 3100 | PPCL | https://doi.org/10.1002/app.48199
1 | 8 | 18 | 7 | 24.365 | 0 | 0 | 1 | 0 | 0 | 0 | -0.729213 | -0.1810872 | 1.004293 | -0.7892911 | 0.655589 | 0.01514259 | 2.107761 | 0.3505843 | 0.1255976 | -0.0168717 | -0.08291844 | -0.1229469 | -0.05633126 | 0.01195369 | 0.01759037 | 187 | PAN | DOI10.1002/app.32569
1 | 15 | 25 | 13 | 23.05 | 1 | 0 | 0 | 0 | 0 | 0 | 0.3693534 | -0.3057509 | -1.044578 | 0.2794969 | -0.0958407 | 1.293055 | -0.1347429 | -0.133002 | 1.783772 | -0.241678 | 0.6395041 | -0.4438446 | -0.4246924 | -0.370892 | -0.1438801 | 659 | PLA | https://doi.org/10.1016/j.polymer.2020.122576
1 | 20 | 15 | 0.225 | 24.1 | 1 | 0 | 0 | 0 | 0 | 0 | -0.4030221 | -1.05838 | -0.4941116 | 0.05210657 | 0.009211803 | 0.05464018 | 0.03277135 | 0.04763128 | 0.6316666 | 0.05550494 | 0.4645626 | 1.197436 | 0.8140889 | 0.4151342 | 0.1156715 | 3700 | PPCL | https://doi.org/10.1002/app.48199
1 | 15 | 16 | 16.14813 | 23.7 | 0 | 0 | 1 | 0 | 0 | 1 | -0.5938738 | -1.646115 | -1.051136 | 0.1768987 | 0.00294444 | -0.4380253 | -0.06746429 | -0.05811189 | -0.2465308 | -0.02015714 | -0.06800641 | -0.1485481 | -0.07911961 | -0.03586952 | -0.02183047 | 548 | PVDF | Z. Zhao, J. Li, X. Yuan, X. Li, Y. Zhang, J. Sheng, Preparation and properties of electrospun poly(vinylidene fluoride) membranes, J. Appl. Polym. Sci. 97 (2005) 466–474. https://doi.org/10.1002/app.21767
0.1 | 10 | 20 | 12.15 | 23.5 | 0 | 0 | 1 | 0 | 0 | 0 | -0.7917498 | 0.5314229 | 0.8372105 | -0.2262068 | 0.8431983 | 0.1175333 | -0.6692311 | -0.2027478 | -0.03848095 | -0.06584393 | -0.0571116 | 0.006730893 | -0.03037007 | -0.008517202 | -0.142885 | 1400 | PVA | https://doi.org/10.1002/adv.21869
0.9 | 20 | 16 | 12.15 | 23.5 | 0 | 1 | 0 | 0 | 0 | 0 | 0.2583577 | 0.2471026 | -0.9454754 | 0.4137354 | -0.2711286 | 1.440055 | 0.1877308 | -0.7213758 | 0.8936994 | -0.1444891 | 0.3490621 | -0.549645 | -0.111245 | 0.05467395 | 0.3940368 | 2000 | PLGA | https://doi.org/10.31487/j.dobcr.2021.02.04
0.5 | 12 | 18 | 12.6984 | 21.8 | 0 | 0 | 1 | 0 | 0 | 1 | 0.6003327 | 2.74229 | -1.743921 | -0.5734059 | -0.1931056 | -0.5623657 | 0.1942996 | -0.1269379 | -0.1028666 | -0.09661434 | -0.001161482 | 0.0002574859 | 0.07858183 | 0.02584598 | -0.02879717 | 402 | PCL | DOI10.1007/s00521-017-2996-6
0.5 | 17.5 | 25 | 20.40212 | 23.15 | 0 | 0 | 1 | 0 | 0 | 1 | -0.5938738 | -1.646115 | -1.051136 | 0.1768987 | 0.00294444 | -0.4380253 | -0.06746429 | -0.05811189 | -0.2465308 | -0.02015714 | -0.06800641 | -0.1485481 | -0.07911961 | -0.03586952 | -0.02183047 | 373.4 | PVDF | D.D. Pise, B.B. Ahuja, S.M. Shendokar, Study of Process Parameters Affecting the Diameter and Morphology of Electrospun Polyvinylidene Fluoride (PVDF) Nanofibers, Int. J. Sci. Res. ISSN (Online Index Copernicus Value Impact Factor. 14 (2013) 2319–7067. www.ijsr.net
0.24 | 12 | 14 | 10.582 | 22 | 0 | 1 | 0 | 1 | 0 | 0 | -0.729213 | -0.1810872 | 1.004293 | -0.7892911 | 0.655589 | 0.01514259 | 2.107761 | 0.3505843 | 0.1255976 | -0.0168717 | -0.08291844 | -0.1229469 | -0.05633126 | 0.01195369 | 0.01759037 | 153 | PAN | https://doi.org/10.1002/app.36726
0.6 | 12 | 12 | 13.03031 | 23 | 0 | 0 | 0 | 1 | 0 | 0 | 0.6003327 | 2.74229 | -1.743921 | -0.5734059 | -0.1931056 | -0.5623657 | 0.1942996 | -0.1269379 | -0.1028666 | -0.09661434 | -0.001161482 | 0.0002574859 | 0.07858183 | 0.02584598 | -0.02879717 | 356 | PCL | https://doi.org/10.1016/j.jcis.2016.02.048
0.5 | 15 | 20 | 15 | 25 | 0 | 0 | 1 | 1 | 0 | 0 | -0.5566787 | -0.1611417 | 0.5857643 | -0.3804971 | 0.2027792 | 0.007621423 | 0.1661825 | -0.05792607 | 0.009582919 | 0.03866368 | 0.2763684 | 0.623756 | 0.4015941 | 0.1248525 | -0.009361476 | 280 | PVC | https://doi.org/10.3390/fib9010002
0.24 | 18 | 14 | 14.8148 | 22 | 0 | 1 | 0 | 0 | 0 | 0 | -0.729213 | -0.1810872 | 1.004293 | -0.7892911 | 0.655589 | 0.01514259 | 2.107761 | 0.3505843 | 0.1255976 | -0.0168717 | -0.08291844 | -0.1229469 | -0.05633126 | 0.01195369 | 0.01759037 | 263 | PAN | https://doi.org/10.1002/app.36726
0.3 | 10 | 25 | 8 | 20 | 1 | 0 | 0 | 1 | 0 | 0 | -0.7917498 | 0.5314229 | 0.8372105 | -0.2262068 | 0.8431983 | 0.1175333 | -0.6692311 | -0.2027478 | -0.03848095 | -0.06584393 | -0.0571116 | 0.006730893 | -0.03037007 | -0.008517202 | -0.142885 | 201.38 | PVA | https://doi.org/10.1007/s11814-009-0309-1
1.3 | 20 | 10 | 0.2812 | 24.1 | 1 | 0 | 0 | 0 | 0 | 0 | -0.4030221 | -1.05838 | -0.4941116 | 0.05210657 | 0.009211803 | 0.05464018 | 0.03277135 | 0.04763128 | 0.6316666 | 0.05550494 | 0.4645626 | 1.197436 | 0.8140889 | 0.4151342 | 0.1156715 | 2700 | PPCL | https://doi.org/10.1002/app.48199
1 | 7 | 20 | 14 | 14.4 | 0 | 1 | 0 | 0 | 0 | 1 | -0.7917498 | 0.5314229 | 0.8372105 | -0.2262068 | 0.8431983 | 0.1175333 | -0.6692311 | -0.2027478 | -0.03848095 | -0.06584393 | -0.0571116 | 0.006730893 | -0.03037007 | -0.008517202 | -0.142885 | 227 | PVA | https://doi.org/10.37358/Rev.Chim.1949
0.25 | 10 | 21 | 18 | 22 | 0 | 0 | 0 | 0 | 1 | 0 | 3.826365 | -0.778482 | 0.8164587 | -0.108051 | 0.1989008 | -0.2516335 | -0.1049253 | -0.02226591 | -0.08633638 | -0.02507536 | 0.01138986 | -0.008824294 | 0.01960998 | -0.01551759 | 0.01445427 | 691 | PVP | https://doi.org/10.1007/s12221-015-5263-4
1 | 35 | 15 | 10.64354 | 20 | 0 | 1 | 0 | 0 | 0 | 1 | -0.8438137 | -0.2088984 | 1.454442 | -1.54541 | -2.444847 | 0.01507122 | -0.3676318 | 0.07574018 | -0.1470647 | -0.4152023 | 0.227089 | -0.1375201 | 0.1491823 | -0.1198299 | 0.06776779 | 3600 | PS | https://doi.org/10.1016/j.polymer.2012.10.003
1 | 10 | 15 | 14.17248 | 22.25 | 0 | 0 | 1 | 0 | 1 | 0 | -0.8438137 | -0.2088984 | 1.454442 | -1.54541 | -2.444847 | 0.01507122 | -0.3676318 | 0.07574018 | -0.1470647 | -0.4152023 | 0.227089 | -0.1375201 | 0.1491823 | -0.1198299 | 0.06776779 | 942 | PS | https://doi.org/10.1016/j.polymer.2008.09.025
2 | 10 | 8 | 12.15 | 23.5 | 0 | 0 | 1 | 0 | 1 | 0 | -0.0906565 | 0.7034779 | 0.9375311 | 3.150492 | -1.237848 | 0.9866192 | 1.295077 | -3.266105 | -0.4969889 | -0.3635668 | -0.3913773 | 0.4277988 | -0.07875415 | -0.1986903 | 0.06420416 | 404 | CA | https://doi.org/10.1016/j.jafr.2019.100015
1.3 | 23 | 15 | 0.225 | 24.1 | 1 | 0 | 0 | 0 | 0 | 0 | -0.4030221 | -1.05838 | -0.4941116 | 0.05210657 | 0.009211803 | 0.05464018 | 0.03277135 | 0.04763128 | 0.6316666 | 0.05550494 | 0.4645626 | 1.197436 | 0.8140889 | 0.4151342 | 0.1156715 | 3600 | PPCL | https://doi.org/10.1002/app.48199
0.2 | 15 | 15 | 10 | 23.5 | 0 | 0 | 1 | 0 | 0 | 1 | -0.7917498 | 0.5314229 | 0.8372105 | -0.2262068 | 0.8431983 | 0.1175333 | -0.6692311 | -0.2027478 | -0.03848095 | -0.06584393 | -0.0571116 | 0.006730893 | -0.03037007 | -0.008517202 | -0.142885 | 360 | PVA | https://doi.org/10.30684/etj.35.4A.5
0.3 | 12.5 | 15 | 9 | 20 | 1 | 0 | 0 | 0 | 0 | 0 | -0.7917498 | 0.5314229 | 0.8372105 | -0.2262068 | 0.8431983 | 0.1175333 | -0.6692311 | -0.2027478 | -0.03848095 | -0.06584393 | -0.0571116 | 0.006730893 | -0.03037007 | -0.008517202 | -0.142885 | 247.57 | PVA | https://doi.org/10.1007/s11814-009-0309-1
1 | 10 | 15 | 14.17248 | 22.25 | 0 | 0 | 1 | 1 | 0 | 0 | -0.8438137 | -0.2088984 | 1.454442 | -1.54541 | -2.444847 | 0.01507122 | -0.3676318 | 0.07574018 | -0.1470647 | -0.4152023 | 0.227089 | -0.1375201 | 0.1491823 | -0.1198299 | 0.06776779 | 942 | PS | https://doi.org/10.1016/j.polymer.2008.09.025
1 | 25 | 17.5 | 6 | 23.5 | 0 | 0 | 1 | 0 | 0 | 1 | -0.4904068 | 1.154841 | 1.076391 | 2.998732 | -0.6000695 | -1.010908 | -0.01986489 | 1.64921 | 0.1402561 | 0.03680337 | -0.02280047 | 0.3426125 | -0.1525102 | -1.063753 | -0.2198596 | 233 | Chitosan | https://doi.org/10.2174/157341311795542570
0.6 | 18 | 20 | 14.17248 | 22.25 | 0 | 0 | 0 | 1 | 0 | 0 | -0.5018019 | 0.8114511 | 0.1185469 | 0.08469278 | 0.3189119 | -0.3102633 | -0.3516899 | 0.1049141 | 0.1616389 | 0.1330691 | -0.383308 | 0.2764309 | -0.07674455 | 0.2665524 | 1.220762 | 225 | PEO | https://doi.org/10.1016/j.ijpharm.2013.07.078
3 | 18 | 15 | 10 | 9.85 | 0 | 0 | 0 | 0 | 0 | 1 | 3.826365 | -0.778482 | 0.8164587 | -0.108051 | 0.1989008 | -0.2516335 | -0.1049253 | -0.02226591 | -0.08633638 | -0.02507536 | 0.01138986 | -0.008824294 | 0.01960998 | -0.01551759 | 0.01445427 | 790 | PVP | https://link.springer.com/article/10.1007/s10853-008-3010-6
0.24 | 7 | 4.375 | 29.34899 | 24.35 | 0 | 0 | 1 | 0 | 0 | 1 | -0.5938738 | -1.646115 | -1.051136 | 0.1768987 | 0.00294444 | -0.4380253 | -0.06746429 | -0.05811189 | -0.2465308 | -0.02015714 | -0.06800641 | -0.1485481 | -0.07911961 | -0.03586952 | -0.02183047 | 7843 | PVDF | H. Jing, X. Du, Y. Jiang, Control of diameter and morphology of poly(vinylidene fluoride) nanofibers fabricated by electrospinning, 2009 Int. Conf. Opt. Instruments Technol. Adv. Sens. Technol. Appl. 7508 (2009) 750814. https://doi.org/10.1117/12.837970
1 | 12.5 | 17.5 | 12.5 | 21.8 | 0 | 0 | 1 | 0 | 0 | 0 | -0.7917498 | 0.5314229 | 0.8372105 | -0.2262068 | 0.8431983 | 0.1175333 | -0.6692311 | -0.2027478 | -0.03848095 | -0.06584393 | -0.0571116 | 0.006730893 | -0.03037007 | -0.008517202 | -0.142885 | 273 | PVA | DOI: 10.1299/mej.18-00298
4 | 5 | 6 | 11 | 21.75 | 0 | 0 | 1 | 0 | 0 | 1 | -0.4786023 | 1.084652 | 1.033859 | 2.702716 | -0.4696365 | -1.011513 | -0.01825158 | 1.053183 | 0.1732407 | -0.04271386 | 0.3718663 | -0.4485481 | 0.2508307 | 0.6698495 | 0.3719918 | 10930 | Hylon | https://doi.org/10.1002/app.50014
0.25 | 15 | 17 | 14 | 22 | 0 | 0 | 0 | 1 | 0 | 0 | 3.826365 | -0.778482 | 0.8164587 | -0.108051 | 0.1989008 | -0.2516335 | -0.1049253 | -0.02226591 | -0.08633638 | -0.02507536 | 0.01138986 | -0.008824294 | 0.01960998 | -0.01551759 | 0.01445427 | 261 | PVP | https://doi.org/10.1007/s12221-015-5263-4
1.5 | 7.5 | 20 | 12.5 | 21.8 | 0 | 0 | 1 | 1 | 0 | 0 | -0.7917498 | 0.5314229 | 0.8372105 | -0.2262068 | 0.8431983 | 0.1175333 | -0.6692311 | -0.2027478 | -0.03848095 | -0.06584393 | -0.0571116 | 0.006730893 | -0.03037007 | -0.008517202 | -0.142885 | 323 | PVA | DOI: 10.1299/mej.18-00298
0.5 | 10 | 18 | 10.582 | 22.25 | 0 | 0 | 1 | 0 | 0 | 1 | 0.6003327 | 2.74229 | -1.743921 | -0.5734059 | -0.1931056 | -0.5623657 | 0.1942996 | -0.1269379 | -0.1028666 | -0.09661434 | -0.001161482 | 0.0002574859 | 0.07858183 | 0.02584598 | -0.02879717 | 324 | PCL | DOI10.1007/s00521-017-2996-6
0.7 | 14 | 20 | 35.21209 | 27 | 0 | 0 | 1 | 0 | 0 | 1 | -0.5938738 | -1.646115 | -1.051136 | 0.1768987 | 0.00294444 | -0.4380253 | -0.06746429 | -0.05811189 | -0.2465308 | -0.02015714 | -0.06800641 | -0.1485481 | -0.07911961 | -0.03586952 | -0.02183047 | 855.1 | PVDF | A.S. Motamedi, H. Mirzadeh, F. Hajiesmaeilbaigi, S. Bagheri-Khoulenjani, M. Shokrgozar, Effect of electrospinning parameters on morphological properties of PVDF nanofibrous scaffolds, Prog. Biomater. 6 (2017) 113–123. https://doi.org/10.1007/s40204-017-0071-5
1.5 | 7.5 | 20 | 12.15 | 23.5 | 0 | 0 | 1 | 0 | 0 | 0 | -0.7917498 | 0.5314229 | 0.8372105 | -0.2262068 | 0.8431983 | 0.1175333 | -0.6692311 | -0.2027478 | -0.03848095 | -0.06584393 | -0.0571116 | 0.006730893 | -0.03037007 | -0.008517202 | -0.142885 | 271 | PVA | https://doi.org/10.1299/mej.18-00298
1 | 35 | 15 | 12.34851 | 60 | 0 | 1 | 0 | 0 | 0 | 1 | -0.8438137 | -0.2088984 | 1.454442 | -1.54541 | -2.444847 | 0.01507122 | -0.3676318 | 0.07574018 | -0.1470647 | -0.4152023 | 0.227089 | -0.1375201 | 0.1491823 | -0.1198299 | 0.06776779 | 5200 | PS | https://doi.org/10.1016/j.polymer.2012.10.003
0.24 | 12 | 7.5 | 21.34472 | 22.2 | 0 | 0 | 1 | 0 | 0 | 1 | -0.5938738 | -1.646115 | -1.051136 | 0.1768987 | 0.00294444 | -0.4380253 | -0.06746429 | -0.05811189 | -0.2465308 | -0.02015714 | -0.06800641 | -0.1485481 | -0.07911961 | -0.03586952 | -0.02183047 | 341 | PVDF | H. Jing, X. Du, Y. Jiang, Control of diameter and morphology of poly(vinylidene fluoride) nanofibers fabricated by electrospinning, 2009 Int. Conf. Opt. Instruments Technol. Adv. Sens. Technol. Appl. 7508 (2009) 750814. https://doi.org/10.1117/12.837952
1 | 12 | 10 | 12 | 22.25 | 0 | 0 | 1 | 0 | 1 | 0 | -0.729213 | -0.1810872 | 1.004293 | -0.7892911 | 0.655589 | 0.01514259 | 2.107761 | 0.3505843 | 0.1255976 | -0.0168717 | -0.08291844 | -0.1229469 | -0.05633126 | 0.01195369 | 0.01759037 | 625 | PAN | https://doi.org/10.1016/j.matdes.2006.12.013
1.5 | 7.5 | 15 | 12.15 | 23.5 | 0 | 0 | 1 | 0 | 0 | 0 | -0.7917498 | 0.5314229 | 0.8372105 | -0.2262068 | 0.8431983 | 0.1175333 | -0.6692311 | -0.2027478 | -0.03848095 | -0.06584393 | -0.0571116 | 0.006730893 | -0.03037007 | -0.008517202 | -0.142885 | 277 | PVA | https://doi.org/10.1299/mej.18-00298
0.1 | 15 | 20 | 28.86616 | 27 | 0 | 0 | 0 | 0 | 1 | 0 | 3.826365 | -0.778482 | 0.8164587 | -0.108051 | 0.1989008 | -0.2516335 | -0.1049253 | -0.02226591 | -0.08633638 | -0.02507536 | 0.01138986 | -0.008824294 | 0.01960998 | -0.01551759 | 0.01445427 | 329 | PVP | https://doi.org/10.3390/polym15030731
1.5 | 1.5 | 8 | 20 | 23.5 | 0 | 0 | 1 | 0 | 1 | 0 | 0.6003327 | 2.74229 | -1.743921 | -0.5734059 | -0.1931056 | -0.5623657 | 0.1942996 | -0.1269379 | -0.1028666 | -0.09661434 | -0.001161482 | 0.0002574859 | 0.07858183 | 0.02584598 | -0.02879717 | 900 | PCL | https://doi.org/10.1002/pen.24150
3 | 12 | 10 | 7 | 29.85 | 0 | 1 | 0 | 0 | 0 | 1 | 3.826365 | -0.778482 | 0.8164587 | -0.108051 | 0.1989008 | -0.2516335 | -0.1049253 | -0.02226591 | -0.08633638 | -0.02507536 | 0.01138986 | -0.008824294 | 0.01960998 | -0.01551759 | 0.01445427 | 580 | PVP | https://link.springer.com/article/10.1007/s10853-008-3010-6
1 | 20 | 25 | 4.5 | 23.5 | 0 | 0 | 1 | 1 | 0 | 0 | -0.5018019 | 0.8114511 | 0.1185469 | 0.08469278 | 0.3189119 | -0.3102633 | -0.3516899 | 0.1049141 | 0.1616389 | 0.1330691 | -0.383308 | 0.2764309 | -0.07674455 | 0.2665524 | 1.220762 | 170.5 | PEO | https://doi.org/10.1556/2051.2018.00063
1.5 | 12.5 | 15 | 12.15 | 23.5 | 0 | 0 | 1 | 0 | 0 | 0 | -0.7917498 | 0.5314229 | 0.8372105 | -0.2262068 | 0.8431983 | 0.1175333 | -0.6692311 | -0.2027478 | -0.03848095 | -0.06584393 | -0.0571116 | 0.006730893 | -0.03037007 | -0.008517202 | -0.142885 | 296 | PVA | https://doi.org/10.1299/mej.18-00298
1 | 10 | 15 | 14.17248 | 22.25 | 0 | 0 | 1 | 0 | 1 | 0 | -0.8438137 | -0.2088984 | 1.454442 | -1.54541 | -2.444847 | 0.01507122 | -0.3676318 | 0.07574018 | -0.1470647 | -0.4152023 | 0.227089 | -0.1375201 | 0.1491823 | -0.1198299 | 0.06776779 | 181 | PS | https://doi.org/10.1016/j.polymer.2008.09.025
0.25 | 14 | 20 | 18 | 22.025 | 0 | 0 | 1 | 1 | 0 | 0 | 0.6966938 | 1.740186 | -1.489338 | -0.5098714 | -0.5780897 | -0.05776387 | 0.7032308 | 0.3608922 | -0.3932274 | -0.05077565 | -0.04544455 | 0.4695177 | 0.1262582 | -0.4493455 | -1.057954 | 156 | PA6 | https://doi.org/10.1016/j.jestch.2020.12.017
1.5 | 7.5 | 20 | 12.5 | 21.8 | 0 | 0 | 1 | 0 | 0 | 0 | -0.7917498 | 0.5314229 | 0.8372105 | -0.2262068 | 0.8431983 | 0.1175333 | -0.6692311 | -0.2027478 | -0.03848095 | -0.06584393 | -0.0571116 | 0.006730893 | -0.03037007 | -0.008517202 | -0.142885 | 271 | PVA | DOI: 10.1299/mej.18-00298
2 | 12.5 | 20 | 10 | 27.905 | 0 | 0 | 1 | 0 | 1 | 0 | -0.7917498 | 0.5314229 | 0.8372105 | -0.2262068 | 0.8431983 | 0.1175333 | -0.6692311 | -0.2027478 | -0.03848095 | -0.06584393 | -0.0571116 | 0.006730893 | -0.03037007 | -0.008517202 | -0.142885 | 211 | PVA | DOI: 10.1299/mej.18-00298
1.3 | 20 | 10 | 0.225 | 24.1 | 1 | 0 | 0 | 1 | 0 | 0 | -0.4030221 | -1.05838 | -0.4941116 | 0.05210657 | 0.009211803 | 0.05464018 | 0.03277135 | 0.04763128 | 0.6316666 | 0.05550494 | 0.4645626 | 1.197436 | 0.8140889 | 0.4151342 | 0.1156715 | 3800 | PPCL | https://doi.org/10.1002/app.48199
0.8 | 15 | 13 | 10 | 27.905 | 0 | 0 | 1 | 0 | 1 | 0 | 3.826365 | -0.778482 | 0.8164587 | -0.108051 | 0.1989008 | -0.2516335 | -0.1049253 | -0.02226591 | -0.08633638 | -0.02507536 | 0.01138986 | -0.008824294 | 0.01960998 | -0.01551759 | 0.01445427 | 879 | PVP | https://doi.org/10.1155/2020/4090747
1 | 17 | 10 | 0.2812 | 24.1 | 1 | 0 | 0 | 0 | 0 | 0 | -0.4030221 | -1.05838 | -0.4941116 | 0.05210657 | 0.009211803 | 0.05464018 | 0.03277135 | 0.04763128 | 0.6316666 | 0.05550494 | 0.4645626 | 1.197436 | 0.8140889 | 0.4151342 | 0.1156715 | 2900 | PPCL | https://doi.org/10.1002/app.48199
1 | 35 | 15 | 17.50968 | 40 | 0 | 0 | 0 | 0 | 0 | 1 | -0.8438137 | -0.2088984 | 1.454442 | -1.54541 | -2.444847 | 0.01507122 | -0.3676318 | 0.07574018 | -0.1470647 | -0.4152023 | 0.227089 | -0.1375201 | 0.1491823 | -0.1198299 | 0.06776779 | 2600 | PS | https://doi.org/10.1016/j.polymer.2012.10.003
1 | 12 | 20 | 8 | 22.25 | 0 | 0 | 1 | 0 | 1 | 0 | -0.729213 | -0.1810872 | 1.004293 | -0.7892911 | 0.655589 | 0.01514259 | 2.107761 | 0.3505843 | 0.1255976 | -0.0168717 | -0.08291844 | -0.1229469 | -0.05633126 | 0.01195369 | 0.01759037 | 93 | PAN | https://doi.org/10.1016/j.matdes.2006.12.013
1.2 | 10 | 15 | 12 | 75 | 0 | 0 | 1 | 0 | 0 | 1 | 0.526322 | 0.04838852 | -1.033215 | 0.5143761 | -0.217046 | 3.34989 | -0.07898479 | 1.45909 | -0.9061783 | -0.2765999 | -0.6272339 | 0.1797551 | 0.1555446 | 0.128663 | 0.01639039 | 1833 | Silk | https://doi.org/10.1002/app.29808
1 | 7 | 15 | 15 | 22.25 | 0 | 0 | 1 | 0 | 0 | 0 | 0.6003327 | 2.74229 | -1.743921 | -0.5734059 | -0.1931056 | -0.5623657 | 0.1942996 | -0.1269379 | -0.1028666 | -0.09661434 | -0.001161482 | 0.0002574859 | 0.07858183 | 0.02584598 | -0.02879717 | 900 | PCL | https://doi.org/10.1142/S1793048006000148
5 | 12 | 16 | 12 | 24.35 | 0 | 0 | 1 | 0 | 0 | 1 | -0.4904068 | 1.154841 | 1.076391 | 2.998732 | -0.6000695 | -1.010908 | -0.01986489 | 1.64921 | 0.1402561 | 0.03680337 | -0.02280047 | 0.3426125 | -0.1525102 | -1.063753 | -0.2198596 | 182 | Chitosan | 10.1007/s10924-023-02837-7
0.6 | 18 | 20 | 14.17248 | 22.25 | 0 | 0 | 0 | 1 | 0 | 0 | -0.5018019 | 0.8114511 | 0.1185469 | 0.08469278 | 0.3189119 | -0.3102633 | -0.3516899 | 0.1049141 | 0.1616389 | 0.1330691 | -0.383308 | 0.2764309 | -0.07674455 | 0.2665524 | 1.220762 | 252 | PEO | https://doi.org/10.1016/j.ijpharm.2013.07.078
1 | 15 | 12 | 14.17248 | 22.25 | 0 | 0 | 1 | 1 | 0 | 0 | -0.5938738 | -1.646115 | -1.051136 | 0.1768987 | 0.00294444 | -0.4380253 | -0.06746429 | -0.05811189 | -0.2465308 | -0.02015714 | -0.06800641 | -0.1485481 | -0.07911961 | -0.03586952 | -0.02183047 | 100 | PVDF | https://doi.org/10.1007/s10853-013-7341-6
0.12 | 12 | 7.5 | 26.6809 | 26.5 | 0 | 0 | 1 | 0 | 0 | 1 | -0.5938738 | -1.646115 | -1.051136 | 0.1768987 | 0.00294444 | -0.4380253 | -0.06746429 | -0.05811189 | -0.2465308 | -0.02015714 | -0.06800641 | -0.1485481 | -0.07911961 | -0.03586952 | -0.02183047 | 3406 | PVDF | H. Jing, X. Du, Y. Jiang, Control of diameter and morphology of poly(vinylidene fluoride) nanofibers fabricated by electrospinning, 2009 Int. Conf. Opt. Instruments Technol. Adv. Sens. Technol. Appl. 7508 (2009) 750814. https://doi.org/10.1117/12.837942
30 | 5 | 15 | 15 | 23.3 | 0 | 0 | 1 | 0 | 0 | 1 | -0.159317 | -0.05968664 | 0.2848568 | -0.2190411 | -0.9953011 | 0.4010757 | -0.2904675 | -0.6409689 | 1.326463 | 3.172458 | -2.070236 | -1.412019 | 2.759602 | -0.8909051 | -0.3426381 | 500 | PSf | https://doi.org/10.1186/2228-5547-3-2
0.15 | 10 | 5 | 40.81633 | 29 | 0 | 0 | 1 | 0 | 0 | 1 | -0.5938738 | -1.646115 | -1.051136 | 0.1768987 | 0.00294444 | -0.4380253 | -0.06746429 | -0.05811189 | -0.2465308 | -0.02015714 | -0.06800641 | -0.1485481 | -0.07911961 | -0.03586952 | -0.02183047 | 319 | PVDF | L. Yu, S. Wang, Y. Li, D. Chen, C. Liang, T. Lei, D. Sun, Y. Zhao, L. Wang, Piezoelectric performance of aligned PVDF nanofibers fabricated by electrospinning and mechanical spinning, Proc. IEEE Conf. Nanotechnol. (2013) 962–966. https://doi.org/10.1109/NANO.2013.6720967
1 | 23 | 10 | 0.2812 | 24.1 | 1 | 0 | 0 | 0 | 0 | 0 | -0.4030221 | -1.05838 | -0.4941116 | 0.05210657 | 0.009211803 | 0.05464018 | 0.03277135 | 0.04763128 | 0.6316666 | 0.05550494 | 0.4645626 | 1.197436 | 0.8140889 | 0.4151342 | 0.1156715 | 2500 | PPCL | https://doi.org/10.1002/app.48199
0.3 | 12.5 | 22.5 | 10 | 20 | 1 | 0 | 0 | 1 | 0 | 0 | -0.7917498 | 0.5314229 | 0.8372105 | -0.2262068 | 0.8431983 | 0.1175333 | -0.6692311 | -0.2027478 | -0.03848095 | -0.06584393 | -0.0571116 | 0.006730893 | -0.03037007 | -0.008517202 | -0.142885 | 263.7 | PVA | https://doi.org/10.1007/s11814-009-0309-1
1.4 | 20 | 24.5 | 2.214571 | 24 | 0 | 0 | 0 | 0 | 1 | 0 | 0.6003327 | 2.74229 | -1.743921 | -0.5734059 | -0.1931056 | -0.5623657 | 0.1942996 | -0.1269379 | -0.1028666 | -0.09661434 | -0.001161482 | 0.0002574859 | 0.07858183 | 0.02584598 | -0.02879717 | 370 | PCL | https://doi.org/10.3390/ma11112176
0.2 | 20 | 15 | 10 | 23.5 | 0 | 0 | 1 | 0 | 0 | 1 | -0.7917498 | 0.5314229 | 0.8372105 | -0.2262068 | 0.8431983 | 0.1175333 | -0.6692311 | -0.2027478 | -0.03848095 | -0.06584393 | -0.0571116 | 0.006730893 | -0.03037007 | -0.008517202 | -0.142885 | 250 | PVA | https://doi.org/10.30684/etj.35.4A.5
1 | 18 | 15 | 10 | 40 | 1 | 0 | 0 | 1 | 0 | 0 | -0.729213 | -0.1810872 | 1.004293 | -0.7892911 | 0.655589 | 0.01514259 | 2.107761 | 0.3505843 | 0.1255976 | -0.0168717 | -0.08291844 | -0.1229469 | -0.05633126 | 0.01195369 | 0.01759037 | 450 | PAN | https://doi.org/10.1002/pen.24657
4 | 18 | 20 | 15 | 23.3 | 0 | 0 | 1 | 0 | 0 | 0 | 0.3693534 | -0.3057509 | -1.044578 | 0.2794969 | -0.0958407 | 1.293055 | -0.1347429 | -0.133002 | 1.783772 | -0.241678 | 0.6395041 | -0.4438446 | -0.4246924 | -0.370892 | -0.1438801 | 156 | PLA | https://doi.org/10.1038/s41598-019-40079-7
0.25 | 14 | 20 | 14 | 22.67 | 0 | 0 | 1 | 1 | 0 | 0 | 0.6966938 | 1.740186 | -1.489338 | -0.5098714 | -0.5780897 | -0.05776387 | 0.7032308 | 0.3608922 | -0.3932274 | -0.05077565 | -0.04544455 | 0.4695177 | 0.1262582 | -0.4493455 | -1.057954 | 80 | PA6 | https://doi.org/10.1016/j.jestch.2020.12.017
1 | 10 | 8.5 | 19.1327 | 22 | 0 | 1 | 0 | 0 | 1 | 0 | 0.3693534 | -0.3057509 | -1.044578 | 0.2794969 | -0.0958407 | 1.293055 | -0.1347429 | -0.133002 | 1.783772 | -0.241678 | 0.6395041 | -0.4438446 | -0.4246924 | -0.370892 | -0.1438801 | 585 | PLA | https://doi.org/10.1016/j.eurpolymj.2017.12.025
0.24 | 12 | 6.996 | 24.01281 | 24.8 | 0 | 0 | 1 | 0 | 0 | 1 | -0.5938738 | -1.646115 | -1.051136 | 0.1768987 | 0.00294444 | -0.4380253 | -0.06746429 | -0.05811189 | -0.2465308 | -0.02015714 | -0.06800641 | -0.1485481 | -0.07911961 | -0.03586952 | -0.02183047 | 822 | PVDF | H. Jing, X. Du, Y. Jiang, Control of diameter and morphology of poly(vinylidene fluoride) nanofibers fabricated by electrospinning, 2009 Int. Conf. Opt. Instruments Technol. Adv. Sens. Technol. Appl. 7508 (2009) 750814. https://doi.org/10.1117/12.837957
0.3 | 12 | 17 | 12.15 | 23.5 | 0 | 0 | 1 | 0 | 0 | 1 | -0.8438137 | -0.2088984 | 1.454442 | -1.54541 | -2.444847 | 0.01507122 | -0.3676318 | 0.07574018 | -0.1470647 | -0.4152023 | 0.227089 | -0.1375201 | 0.1491823 | -0.1198299 | 0.06776779 | 296 | PS | https://doi.org/10.1002/adv.21947
1.2 | 15 | 17.75 | 25 | 23 | 0 | 0 | 0 | 0 | 0 | 0 | -0.7917498 | 0.5314229 | 0.8372105 | -0.2262068 | 0.8431983 | 0.1175333 | -0.6692311 | -0.2027478 | -0.03848095 | -0.06584393 | -0.0571116 | 0.006730893 | -0.03037007 | -0.008517202 | -0.142885 | 444 | PVA | https://doi.org/10.1016/j.molliq.2023.122819
1 | 15 | 15 | 23.57379 | 24.65 | 0 | 0 | 1 | 0 | 0 | 0 | -0.5938738 | -1.646115 | -1.051136 | 0.1768987 | 0.00294444 | -0.4380253 | -0.06746429 | -0.05811189 | -0.2465308 | -0.02015714 | -0.06800641 | -0.1485481 | -0.07911961 | -0.03586952 | -0.02183047 | 340 | PVDF | Effect of testing modes and voltmeter resistance on mechanoelectrical conversion of electrospun polyvinylidene fluoride nanofiber membranes. https://doi.org/10.1016/j.mtsust.2022.100275
0.6 | 18 | 20 | 14.17248 | 22.25 | 0 | 1 | 0 | 0 | 1 | 0 | -0.5018019 | 0.8114511 | 0.1185469 | 0.08469278 | 0.3189119 | -0.3102633 | -0.3516899 | 0.1049141 | 0.1616389 | 0.1330691 | -0.383308 | 0.2764309 | -0.07674455 | 0.2665524 | 1.220762 | 97 | PEO | https://doi.org/10.1016/j.ijpharm.2013.07.078
0.9 | 17.5 | 12 | 12.15 | 23.5 | 0 | 1 | 0 | 0 | 0 | 0 | 0.2583577 | 0.2471026 | -0.9454754 | 0.4137354 | -0.2711286 | 1.440055 | 0.1877308 | -0.7213758 | 0.8936994 | -0.1444891 | 0.3490621 | -0.549645 | -0.111245 | 0.05467395 | 0.3940368 | 1400 | PLGA | https://doi.org/10.31487/j.dobcr.2021.02.04
1 | 10 | 6 | 22.89432 | 21.5 | 0 | 0 | 0 | 0 | 0 | 0 | -0.5938738 | -1.646115 | -1.051136 | 0.1768987 | 0.00294444 | -0.4380253 | -0.06746429 | -0.05811189 | -0.2465308 | -0.02015714 | -0.06800641 | -0.1485481 | -0.07911961 | -0.03586952 | -0.02183047 | 484.0536 | PVDF | A Study of Electrospun PVDF on PET Sheet. http://dx.doi.org/10.1007/BF03218902
0.5 | 17 | 13 | 23.13476 | 24.05 | 0 | 0 | 1 | 0 | 0 | 1 | -0.5938738 | -1.646115 | -1.051136 | 0.1768987 | 0.00294444 | -0.4380253 | -0.06746429 | -0.05811189 | -0.2465308 | -0.02015714 | -0.06800641 | -0.1485481 | -0.07911961 | -0.03586952 | -0.02183047 | 570 | PVDF | M. Baqeri, M.M. Abolhasani, M.R. Mozdianfard, Q. Guo, A. Oroumei, M. Naebe, Influence of processing conditions on polymorphic behavior, crystallinity, and morphology of electrospun poly(VInylidene fluoride) nanofibers, J. Appl. Polym. Sci. 132 (2015) 1–11. https://doi.org/10.1002/app.42309
1 | 35 | 15 | 12.34851 | 60 | 0 | 0 | 0 | 0 | 0 | 1 | -0.8438137 | -0.2088984 | 1.454442 | -1.54541 | -2.444847 | 0.01507122 | -0.3676318 | 0.07574018 | -0.1470647 | -0.4152023 | 0.227089 | -0.1375201 | 0.1491823 | -0.1198299 | 0.06776779 | 2000 | PS | https://www.sciencedirect.com/science/article/pii/S0032386112008476
0.5 | 17 | 10 | 10 | 27.905 | 0 | 0 | 1 | 1 | 0 | 0 | -0.7917498 | 0.5314229 | 0.8372105 | -0.2262068 | 0.8431983 | 0.1175333 | -0.6692311 | -0.2027478 | -0.03848095 | -0.06584393 | -0.0571116 | 0.006730893 | -0.03037007 | -0.008517202 | -0.142885 | 238 | PVA | https://doi.org/10.2147/IJN.S151242
1 | 27 | 20.25 | 5.5 | 23.5 | 0 | 0 | 1 | 0 | 0 | 1 | -0.4904068 | 1.154841 | 1.076391 | 2.998732 | -0.6000695 | -1.010908 | -0.01986489 | 1.64921 | 0.1402561 | 0.03680337 | -0.02280047 | 0.3426125 | -0.1525102 | -1.063753 | -0.2198596 | 202 | Chitosan | https://doi.org/10.2174/157341311795542570
1.3 | 23 | 10 | 0.225 | 24.1 | 1 | 0 | 0 | 0 | 0 | 0 | -0.4030221 | -1.05838 | -0.4941116 | 0.05210657 | 0.009211803 | 0.05464018 | 0.03277135 | 0.04763128 | 0.6316666 | 0.05550494 | 0.4645626 | 1.197436 | 0.8140889 | 0.4151342 | 0.1156715 | 3400 | PPCL | https://doi.org/10.1002/app.48199
0.25 | 20 | 21 | 18 | 22 | 0 | 0 | 0 | 0 | 1 | 0 | 3.826365 | -0.778482 | 0.8164587 | -0.108051 | 0.1989008 | -0.2516335 | -0.1049253 | -0.02226591 | -0.08633638 | -0.02507536 | 0.01138986 | -0.008824294 | 0.01960998 | -0.01551759 | 0.01445427 | 1179 | PVP | https://doi.org/10.1007/s12221-015-5263-4
0.9 | 18 | 65 | 12.80683 | 23 | 0 | 0 | 0 | 0 | 0 | 1 | -0.5938738 | -1.646115 | -1.051136 | 0.1768987 | 0.00294444 | -0.4380253 | -0.06746429 | -0.05811189 | -0.2465308 | -0.02015714 | -0.06800641 | -0.1485481 | -0.07911961 | -0.03586952 | -0.02183047 | 56 | PVDF | G. Zhu, L.Y. Zhao, L.T. Zhu, X.Y. Deng, W.L. Chen, Effect of Experimental Parameters on Nanofiber Diameter from Electrospinning with Wire Electrodes, IOP Conf. Ser. Mater. Sci. Eng. 230 (2017). https://doi.org/10.1088/1757-899X/230/1/012063
0.18 | 12 | 7.5 | 24.01281 | 24.8 | 0 | 0 | 1 | 0 | 0 | 1 | -0.5938738 | -1.646115 | -1.051136 | 0.1768987 | 0.00294444 | -0.4380253 | -0.06746429 | -0.05811189 | -0.2465308 | -0.02015714 | -0.06800641 | -0.1485481 | -0.07911961 | -0.03586952 | -0.02183047 | 1310 | PVDF | H. Jing, X. Du, Y. Jiang, Control of diameter and morphology of poly(vinylidene fluoride) nanofibers fabricated by electrospinning, 2009 Int. Conf. Opt. Instruments Technol. Adv. Sens. Technol. Appl. 7508 (2009) 750814. https://doi.org/10.1117/12.837935
0.5 | 10 | 17 | 19.30502 | 23.4 | 0 | 0 | 1 | 0 | 0 | 1 | -0.5938738 | -1.646115 | -1.051136 | 0.1768987 | 0.00294444 | -0.4380253 | -0.06746429 | -0.05811189 | -0.2465308 | -0.02015714 | -0.06800641 | -0.1485481 | -0.07911961 | -0.03586952 | -0.02183047 | 1100 | PVDF | A. Gheibi, R. Bagherzadeh, A.A. Merati, M. Latifi, Electrical power generation from piezoelectric electrospun nanofibers membranes: electrospinning parameters optimization and effect of membranes thickness on output electrical voltage, J. Polym. Res. 21 (2014) https://doi.org/10.1007/s10965-014-0571-18.
0.3 | 40 | 35 | 14.17248 | 22.25 | 1 | 0 | 0 | 0 | 1 | 0 | 0.3053995 | 1.233352 | -0.3693208 | 0.0217915 | 0.1007452 | 0.246679 | -0.2310476 | 0.1023786 | 0.5423779 | 0.02736017 | -0.2749573 | -0.282593 | -0.3970403 | 0.1407056 | 0.5943806 | 278 | PGA | https://www.sciencedirect.com/science/article/pii/S0927776511005522
0.2 | 10 | 15 | 8 | 20 | 1 | 0 | 0 | 0 | 0 | 0 | -0.7917498 | 0.5314229 | 0.8372105 | -0.2262068 | 0.8431983 | 0.1175333 | -0.6692311 | -0.2027478 | -0.03848095 | -0.06584393 | -0.0571116 | 0.006730893 | -0.03037007 | -0.008517202 | -0.142885 | 232.62 | PVA | https://doi.org/10.1007/s11814-009-0309-1
16 | 18 | 22 | 13.54992 | 24.19596 | 0 | 0 | 1 | 0 | 0 | 1 | 3.826365 | -0.778482 | 0.8164587 | -0.108051 | 0.1989008 | -0.2516335 | -0.1049253 | -0.02226591 | -0.08633638 | -0.02507536 | 0.01138986 | -0.008824294 | 0.01960998 | -0.01551759 | 0.01445427 | 4546 | PVP | doi: 10.1016/j.compositesb.2019.01.094
3.6 | 15 | 25 | 0.89 | 35 | 0 | 0 | 1 | 0 | 0 | 1 | -0.4904068 | 1.154841 | 1.076391 | 2.998732 | -0.6000695 | -1.010908 | -0.01986489 | 1.64921 | 0.1402561 | 0.03680337 | -0.02280047 | 0.3426125 | -0.1525102 | -1.063753 | -0.2198596 | 450 | Chitosan | 10.1007/s10924-023-02837-7
0.3 | 10 | 10 | 25 | 23.5 | 0 | 0 | 1 | 0 | 0 | 1 | -0.7917498 | 0.5314229 | 0.8372105 | -0.2262068 | 0.8431983 | 0.1175333 | -0.6692311 | -0.2027478 | -0.03848095 | -0.06584393 | -0.0571116 | 0.006730893 | -0.03037007 | -0.008517202 | -0.142885 | 91 | PVA | doi 10.18689/mjol.2016-101
0.1 | 12 | 23 | 28.86616 | 27 | 0 | 0 | 0 | 1 | 0 | 0 | 3.826365 | -0.778482 | 0.8164587 | -0.108051 | 0.1989008 | -0.2516335 | -0.1049253 | -0.02226591 | -0.08633638 | -0.02507536 | 0.01138986 | -0.008824294 | 0.01960998 | -0.01551759 | 0.01445427 | 271 | PVP | https://doi.org/10.3390/polym15030731
1.6 | 23 | 10 | 0.225 | 24.1 | 1 | 0 | 0 | 0 | 0 | 0 | -0.4030221 | -1.05838 | -0.4941116 | 0.05210657 | 0.009211803 | 0.05464018 | 0.03277135 | 0.04763128 | 0.6316666 | 0.05550494 | 0.4645626 | 1.197436 | 0.8140889 | 0.4151342 | 0.1156715 | 3500 | PPCL | https://doi.org/10.1002/app.48199
0.4 | 10 | 15 | 10 | 20 | 1 | 0 | 0 | 0 | 0 | 0 | -0.7917498 | 0.5314229 | 0.8372105 | -0.2262068 | 0.8431983 | 0.1175333 | -0.6692311 | -0.2027478 | -0.03848095 | -0.06584393 | -0.0571116 | 0.006730893 | -0.03037007 | -0.008517202 | -0.142885 | 291.99 | PVA | https://doi.org/10.1007/s11814-009-0309-1
0.2 | 20 | 12 | 4 | 23 | 1 | 0 | 0 | 1 | 0 | 0 | -0.5018019 | 0.8114511 | 0.1185469 | 0.08469278 | 0.3189119 | -0.3102633 | -0.3516899 | 0.1049141 | 0.1616389 | 0.1330691 | -0.383308 | 0.2764309 | -0.07674455 | 0.2665524 | 1.220762 | 308 | PEO | https://doi.org/10.3390/pr7120948
0.7 | 15 | 25 | 12 | 23 | 0 | 1 | 0 | 0 | 0 | 1 | 0.6003327 | 2.74229 | -1.743921 | -0.5734059 | -0.1931056 | -0.5623657 | 0.1942996 | -0.1269379 | -0.1028666 | -0.09661434 | -0.001161482 | 0.0002574859 | 0.07858183 | 0.02584598 | -0.02879717 | 730 | PCL | doi:10.1166/jnn.2019.16605
1 | 15 | 20 | 11.0072 | 20 | 0 | 0 | 1 | 0 | 1 | 0 | 0.3693534 | -0.3057509 | -1.044578 | 0.2794969 | -0.0958407 | 1.293055 | -0.1347429 | -0.133002 | 1.783772 | -0.241678 | 0.6395041 | -0.4438446 | -0.4246924 | -0.370892 | -0.1438801 | 494 | PLA | https://doi.org/10.1016/j.polymer.2014.06.032
1 | 12.5 | 17.5 | 12.5 | 21.8 | 0 | 0 | 1 | 0 | 0 | 0 | -0.7917498 | 0.5314229 | 0.8372105 | -0.2262068 | 0.8431983 | 0.1175333 | -0.6692311 | -0.2027478 | -0.03848095 | -0.06584393 | -0.0571116 | 0.006730893 | -0.03037007 | -0.008517202 | -0.142885 | 331 | PVA | DOI: 10.1299/mej.18-00298
0.7 | 14 | 15 | 12.15 | 23.5 | 0 | 0 | 1 | 0 | 0 | 0 | -0.5938738 | -1.646115 | -1.051136 | 0.1768987 | 0.00294444 | -0.4380253 | -0.06746429 | -0.05811189 | -0.2465308 | -0.02015714 | -0.06800641 | -0.1485481 | -0.07911961 | -0.03586952 | -0.02183047 | 644 | PVDF | https://doi.org/10.1007/s40204-017-0071-0
2 | 12.5 | 20 | 10 | 27.905 | 0 | 0 | 1 | 1 | 0 | 0 | -0.7917498 | 0.5314229 | 0.8372105 | -0.2262068 | 0.8431983 | 0.1175333 | -0.6692311 | -0.2027478 | -0.03848095 | -0.06584393 | -0.0571116 | 0.006730893 | -0.03037007 | -0.008517202 | -0.142885 | 149 | PVA | DOI: 10.1299/mej.18-00298
1 | 15 | 10 | 4.8572 | 25 | 0 | 0 | 1 | 0 | 1 | 0 | 0.3693534 | -0.3057509 | -1.044578 | 0.2794969 | -0.0958407 | 1.293055 | -0.1347429 | -0.133002 | 1.783772 | -0.241678 | 0.6395041 | -0.4438446 | -0.4246924 | -0.370892 | -0.1438801 | 342 | PLA | https://doi.org/10.1007/s10965-020-02215-0
1 | 20 | 25 | 4.5 | 22.5 | 0 | 0 | 1 | 0 | 1 | 0 | -0.5018019 | 0.8114511 | 0.1185469 | 0.08469278 | 0.3189119 | -0.3102633 | -0.3516899 | 0.1049141 | 0.1616389 | 0.1330691 | -0.383308 | 0.2764309 | -0.07674455 | 0.2665524 | 1.220762 | 228 | PEO | https://doi.org/10.1556/2051.2018.00063
1 | 8 | 30 | 12 | 22.25 | 0 | 0 | 1 | 0 | 1 | 0 | -0.729213 | -0.1810872 | 1.004293 | -0.7892911 | 0.655589 | 0.01514259 | 2.107761 | 0.3505843 | 0.1255976 | -0.0168717 | -0.08291844 | -0.1229469 | -0.05633126 | 0.01195369 | 0.01759037 | 548 | PAN | https://doi.org/10.1016/j.matdes.2006.12.013
0.24 | 12 | 7.8 | 26.6809 | 26.5 | 0 | 0 | 1 | 0 | 0 | 1 | -0.5938738 | -1.646115 | -1.051136 | 0.1768987 | 0.00294444 | -0.4380253 | -0.06746429 | -0.05811189 | -0.2465308 | -0.02015714 | -0.06800641 | -0.1485481 | -0.07911961 | -0.03586952 | -0.02183047 | 1174 | PVDF | H. Jing, X. Du, Y. Jiang, Control of diameter and morphology of poly(vinylidene fluoride) nanofibers fabricated by electrospinning, 2009 Int. Conf. Opt. Instruments Technol. Adv. Sens. Technol. Appl. 7508 (2009) 750814. https://doi.org/10.1117/12.837965
1 | 12.5 | 20 | 12.15 | 23.5 | 0 | 0 | 1 | 0 | 0 | 0 | -0.7917498 | 0.5314229 | 0.8372105 | -0.2262068 | 0.8431983 | 0.1175333 | -0.6692311 | -0.2027478 | -0.03848095 | -0.06584393 | -0.0571116 | 0.006730893 | -0.03037007 | -0.008517202 | -0.142885 | 274 | PVA | https://doi.org/10.1299/mej.18-00298
0.5 | 18 | 15 | 35.21209 | 27 | 0 | 0 | 1 | 0 | 0 | 1 | -0.5938738 | -1.646115 | -1.051136 | 0.1768987 | 0.00294444 | -0.4380253 | -0.06746429 | -0.05811189 | -0.2465308 | -0.02015714 | -0.06800641 | -0.1485481 | -0.07911961 | -0.03586952 | -0.02183047 | 511.8 | PVDF | A.S. Motamedi, H. Mirzadeh, F. Hajiesmaeilbaigi, S. Bagheri-Khoulenjani, M. Shokrgozar, Effect of electrospinning parameters on morphological properties of PVDF nanofibrous scaffolds, Prog. Biomater. 6 (2017) 113–123. https://doi.org/10.1007/s40204-017-0071-11
0.2 | 12 | 26 | 20.1478 | 20 | 0 | 1 | 0 | 0 | 1 | 0 | 0.1208912 | 0.8571334 | -0.1757648 | -0.1175516 | -0.8020267 | 0.4683294 | -0.4855303 | 0.0593279 | 0.3053621 | 0.6578421 | -0.9626713 | -1.079865 | -0.9573156 | 0.2794318 | 1.849357 | 505 | PET | DOI: 10.1002/polb.21380
0.2 | 10 | 5 | 12.15 | 23.5 | 0 | 0 | 1 | 0 | 0 | 0 | -0.7917498 | 0.5314229 | 0.8372105 | -0.2262068 | 0.8431983 | 0.1175333 | -0.6692311 | -0.2027478 | -0.03848095 | -0.06584393 | -0.0571116 | 0.006730893 | -0.03037007 | -0.008517202 | -0.142885 | 214 | PVA | https://doi.org/10.1016/j.eurpolymj.2004.10.027
0.18 | 15 | 15 | 16.728 | 21 | 0 | 0 | 0 | 0 | 0 | 1 | -0.5938738 | -1.646115 | -1.051136 | 0.1768987 | 0.00294444 | -0.4380253 | -0.06746429 | -0.05811189 | -0.2465308 | -0.02015714 | -0.06800641 | -0.1485481 | -0.07911961 | -0.03586952 | -0.02183047 | 150 | PVDF | E.S. Cozza, O. Monticelli, E. Marsano, P. Cebe, On the electrospinning of PVDF: Influence of the experimental conditions on the nanofiber properties, Polym. Int. 62 (2013) 41–48. https://doi.org/10.1002/pi.4315
0.1 | 10 | 10 | 25 | 23.5 | 0 | 0 | 1 | 0 | 0 | 1 | -0.7917498 | 0.5314229 | 0.8372105 | -0.2262068 | 0.8431983 | 0.1175333 | -0.6692311 | -0.2027478 | -0.03848095 | -0.06584393 | -0.0571116 | 0.006730893 | -0.03037007 | -0.008517202 | -0.142885 | 101.5 | PVA | doi 10.18689/mjol.2016-101
4 | 25 | 18 | 17.35107 | 21.575 | 0 | 0 | 1 | 0 | 0 | 1 | -0.5938738 | -1.646115 | -1.051136 | 0.1768987 | 0.00294444 | -0.4380253 | -0.06746429 | -0.05811189 | -0.2465308 | -0.02015714 | -0.06800641 | -0.1485481 | -0.07911961 | -0.03586952 | -0.02183047 | 675 | PVDF | Z. Zhou, X.F. Wu, Electrospinning superhydrophobic-superoleophilic fibrous PVDF membranes for high-efficiency water-oil separation, Mater. Lett. 160 (2015) 423–427. https://doi.org/10.1016/j.matlet.2015.08.005
1 | 13 | 8 | 15 | 23.5 | 0 | 1 | 0 | 0 | 0 | 1 | 0.06459556 | -0.2054251 | 0.4964237 | -0.6768266 | -2.117889 | -0.3170624 | -0.2061078 | 0.246384 | 0.9351303 | 1.819651 | -1.316205 | 1.373581 | -2.12688 | 1.000925 | -0.769807 | 173 | PI | https://doi.org/10.1016/j.mtcomm.2017.12.003
1 | 30 | 20 | 10.64354 | 20 | 0 | 1 | 0 | 0 | 1 | 0 | -0.2877939 | 0.7640399 | 0.1158507 | -0.2298003 | 0.09982469 | 1.200728 | 0.1788559 | -0.2469533 | -1.59742 | 2.498952 | 2.387232 | 0.02197203 | -0.4714045 | -0.5065686 | 0.3587761 | 329 | PAM14 | https://doi.org/10.1177/0883911508093357
1 | 15 | 14 | 10 | 27.905 | 0 | 0 | 1 | 0 | 0 | 1 | -0.7917498 | 0.5314229 | 0.8372105 | -0.2262068 | 0.8431983 | 0.1175333 | -0.6692311 | -0.2027478 | -0.03848095 | -0.06584393 | -0.0571116 | 0.006730893 | -0.03037007 | -0.008517202 | -0.142885 | 659 | PVA | 10.1007/s10924-023-02837-7
1.2 | 15 | 20 | 12.33877 | 25 | 0 | 0 | 0 | 0 | 1 | 0 | 0.6003327 | 2.74229 | -1.743921 | -0.5734059 | -0.1931056 | -0.5623657 | 0.1942996 | -0.1269379 | -0.1028666 | -0.09661434 | -0.001161482 | 0.0002574859 | 0.07858183 | 0.02584598 | -0.02879717 | 780 | PCL | https://doi.org/10.1007/s12221-016-6350-x
1 | 20 | 12 | 12.2951 | 20 | 0 | 0 | 1 | 0 | 0 | 0 | 0.6003327 | 2.74229 | -1.743921 | -0.5734059 | -0.1931056 | -0.5623657 | 0.1942996 | -0.1269379 | -0.1028666 | -0.09661434 | -0.001161482 | 0.0002574859 | 0.07858183 | 0.02584598 | -0.02879717 | 120 | PCL | https://doi.org/10.1049/nbt2.12092
0.24 | 12 | 6.504 | 24.01281 | 24.8 | 0 | 0 | 1 | 0 | 0 | 1 | -0.5938738 | -1.646115 | -1.051136 | 0.1768987 | 0.00294444 | -0.4380253 | -0.06746429 | -0.05811189 | -0.2465308 | -0.02015714 | -0.06800641 | -0.1485481 | -0.07911961 | -0.03586952 | -0.02183047 | 939 | PVDF | H. Jing, X. Du, Y. Jiang, Control of diameter and morphology of poly(vinylidene fluoride) nanofibers fabricated by electrospinning, 2009 Int. Conf. Opt. Instruments Technol. Adv. Sens. Technol. Appl. 7508 (2009) 750814. https://doi.org/10.1117/12.837956
1 | 1 | 10 | 20 | 23.5 | 0 | 0 | 1 | 0 | 1 | 0 | 0.6003327 | 2.74229 | -1.743921 | -0.5734059 | -0.1931056 | -0.5623657 | 0.1942996 | -0.1269379 | -0.1028666 | -0.09661434 | -0.001161482 | 0.0002574859 | 0.07858183 | 0.02584598 | -0.02879717 | 900 | PCL | https://doi.org/10.1002/pen.24150
1 | 35 | 15 | 12.34851 | 60 | 0 | 0 | 0 | 0 | 0 | 1 | -0.8438137 | -0.2088984 | 1.454442 | -1.54541 | -2.444847 | 0.01507122 | -0.3676318 | 0.07574018 | -0.1470647 | -0.4152023 | 0.227089 | -0.1375201 | 0.1491823 | -0.1198299 | 0.06776779 | 2000 | PS | https://doi.org/10.1016/j.polymer.2012.10.003
1 | 10 | 15 | 15 | 23.3 | 0 | 0 | 1 | 1 | 0 | 0 | -0.7917498 | 0.5314229 | 0.8372105 | -0.2262068 | 0.8431983 | 0.1175333 | -0.6692311 | -0.2027478 | -0.03848095 | -0.06584393 | -0.0571116 | 0.006730893 | -0.03037007 | -0.008517202 | -0.142885 | 322 | PVA | DOI: 10.1299/mej.18-00298
4 | 15 | 20 | 26.45503 | 26.5 | 0 | 0 | 1 | 0 | 0 | 1 | -0.5938738 | -1.646115 | -1.051136 | 0.1768987 | 0.00294444 | -0.4380253 | -0.06746429 | -0.05811189 | -0.2465308 | -0.02015714 | -0.06800641 | -0.1485481 | -0.07911961 | -0.03586952 | -0.02183047 | 200 | PVDF | C. Ribeiro, V. Sencadas, J.L.G. Ribelles, S. Lanceros-Méndez, Influence of processing conditions on polymorphism and nanofiber morphology of electroactive poly(vinylidene fluoride) electrospun membranes, Soft Mater. 8 (2010) 274–287. https://doi.org/10.1080/1539445X.2010.495640
2 | 17.5 | 15.9 | 6 | 23.3 | 0 | 0 | 1 | 0 | 0 | 0 | -0.5018019 | 0.8114511 | 0.1185469 | 0.08469278 | 0.3189119 | -0.3102633 | -0.3516899 | 0.1049141 | 0.1616389 | 0.1330691 | -0.383308 | 0.2764309 | -0.07674455 | 0.2665524 | 1.220762 | 203 | PEO | https://doi.org/10.1002/app.31282
1 | 22 | 20 | 16.3934 | 23.7 | 0 | 0 | 1 | 0 | 0 | 0 | 0.6003327 | 2.74229 | -1.743921 | -0.5734059 | -0.1931056 | -0.5623657 | 0.1942996 | -0.1269379 | -0.1028666 | -0.09661434 | -0.001161482 | 0.0002574859 | 0.07858183 | 0.02584598 | -0.02879717 | 221 | PCL | https://doi.org/10.1049/nbt2.12092
0.3 | 15 | 20 | 10 | 20 | 1 | 0 | 0 | 1 | 0 | 0 | -0.7917498 | 0.5314229 | 0.8372105 | -0.2262068 | 0.8431983 | 0.1175333 | -0.6692311 | -0.2027478 | -0.03848095 | -0.06584393 | -0.0571116 | 0.006730893 | -0.03037007 | -0.008517202 | -0.142885 | 281.82 | PVA | https://doi.org/10.1007/s11814-009-0309-1
1 | 23 | 14.95 | 5 | 23.5 | 0 | 0 | 1 | 0 | 0 | 1 | -0.4904068 | 1.154841 | 1.076391 | 2.998732 | -0.6000695 | -1.010908 | -0.01986489 | 1.64921 | 0.1402561 | 0.03680337 | -0.02280047 | 0.3426125 | -0.1525102 | -1.063753 | -0.2198596 | 211 | Chitosan | https://doi.org/10.2174/157341311795542570
4 | 10 | 22 | 13.54992 | 24.19596 | 0 | 0 | 1 | 0 | 0 | 1 | 3.826365 | -0.778482 | 0.8164587 | -0.108051 | 0.1989008 | -0.2516335 | -0.1049253 | -0.02226591 | -0.08633638 | -0.02507536 | 0.01138986 | -0.008824294 | 0.01960998 | -0.01551759 | 0.01445427 | 207 | PVP | doi: 10.1016/j.compositesb.2019.01.094
30 | 10 | 25 | 15 | 23.3 | 0 | 0 | 1 | 0 | 0 | 1 | -0.159317 | -0.05968664 | 0.2848568 | -0.2190411 | -0.9953011 | 0.4010757 | -0.2904675 | -0.6409689 | 1.326463 | 3.172458 | -2.070236 | -1.412019 | 2.759602 | -0.8909051 | -0.3426381 | 330 | PSf | https://doi.org/10.1186/2228-5547-3-2
1.5 | 10 | 17.5 | 12.15 | 23.5 | 0 | 0 | 1 | 0 | 0 | 0 | -0.7917498 | 0.5314229 | 0.8372105 | -0.2262068 | 0.8431983 | 0.1175333 | -0.6692311 | -0.2027478 | -0.03848095 | -0.06584393 | -0.0571116 | 0.006730893 | -0.03037007 | -0.008517202 | -0.142885 | 199 | PVA | https://doi.org/10.1299/mej.18-00298
0.25 | 10 | 21 | 10 | 22 | 0 | 0 | 0 | 0 | 1 | 0 | 3.826365 | -0.778482 | 0.8164587 | -0.108051 | 0.1989008 | -0.2516335 | -0.1049253 | -0.02226591 | -0.08633638 | -0.02507536 | 0.01138986 | -0.008824294 | 0.01960998 | -0.01551759 | 0.01445427 | 135 | PVP | https://doi.org/10.1007/s12221-015-5263-4
1 | 30 | 20 | 10.64354 | 20 | 0 | 1 | 0 | 0 | 1 | 0 | -0.2877939 | 0.7640399 | 0.1158507 | -0.2298003 | 0.09982469 | 1.200728 | 0.1788559 | -0.2469533 | -1.59742 | 2.498952 | 2.387232 | 0.02197203 | -0.4714045 | -0.5065686 | 0.3587761 | 450 | PAM14 | https://doi.org/10.1177/0883911508093357
0.6 | 15 | 15 | 14.17248 | 22.25 | 0 | 1 | 0 | 0 | 1 | 0 | -0.7917498 | 0.5314229 | 0.8372105 | -0.2262068 | 0.8431983 | 0.1175333 | -0.6692311 | -0.2027478 | -0.03848095 | -0.06584393 | -0.0571116 | 0.006730893 | -0.03037007 | -0.008517202 | -0.142885 | 174 | PVA | https://doi.org/10.1016/j.ijpharm.2013.07.078
1.5 | 7.5 | 20 | 12.5 | 21.8 | 0 | 0 | 1 | 1 | 0 | 0 | -0.7917498 | 0.5314229 | 0.8372105 | -0.2262068 | 0.8431983 | 0.1175333 | -0.6692311 | -0.2027478 | -0.03848095 | -0.06584393 | -0.0571116 | 0.006730893 | -0.03037007 | -0.008517202 | -0.142885 | 280 | PVA | DOI: 10.1299/mej.18-00298
1.6 | 20 | 10 | 0.2812 | 24.1 | 1 | 0 | 0 | 1 | 0 | 0 | -0.4030221 | -1.05838 | -0.4941116 | 0.05210657 | 0.009211803 | 0.05464018 | 0.03277135 | 0.04763128 | 0.6316666 | 0.05550494 | 0.4645626 | 1.197436 | 0.8140889 | 0.4151342 | 0.1156715 | 2800 | PPCL | https://doi.org/10.1002/app.48199
0.9 | 18 | 50 | 14.9413 | 23 | 0 | 0 | 0 | 0 | 0 | 1 | -0.5938738 | -1.646115 | -1.051136 | 0.1768987 | 0.00294444 | -0.4380253 | -0.06746429 | -0.05811189 | -0.2465308 | -0.02015714 | -0.06800641 | -0.1485481 | -0.07911961 | -0.03586952 | -0.02183047 | 78 | PVDF | G. Zhu, L.Y. Zhao, L.T. Zhu, X.Y. Deng, W.L. Chen, Effect of Experimental Parameters on Nanofiber Diameter from Electrospinning with Wire Electrodes, IOP Conf. Ser. Mater. Sci. Eng. 230 (2017). https://doi.org/10.1088/1757-899X/230/1/012049
0.24 | 9 | 5.625 | 29.34899 | 24.35 | 0 | 0 | 1 | 0 | 0 | 1 | -0.5938738 | -1.646115 | -1.051136 | 0.1768987 | 0.00294444 | -0.4380253 | -0.06746429 | -0.05811189 | -0.2465308 | -0.02015714 | -0.06800641 | -0.1485481 | -0.07911961 | -0.03586952 | -0.02183047 | 7391 | PVDF | H. Jing, X. Du, Y. Jiang, Control of diameter and morphology of poly(vinylidene fluoride) nanofibers fabricated by electrospinning, 2009 Int. Conf. Opt. Instruments Technol. Adv. Sens. Technol. Appl. 7508 (2009) 750814. https://doi.org/10.1117/12.837972
0.2 | 10 | 20 | 12 | 20 | 1 | 0 | 0 | 1 | 0 | 0 | -0.7917498 | 0.5314229 | 0.8372105 | -0.2262068 | 0.8431983 | 0.1175333 | -0.6692311 | -0.2027478 | -0.03848095 | -0.06584393 | -0.0571116 | 0.006730893 | -0.03037007 | -0.008517202 | -0.142885 | 271.2 | PVA | https://doi.org/10.1007/s11814-009-0309-1
2 | 20 | 15 | 0.225 | 24.1 | 1 | 0 | 0 | 0 | 0 | 0 | -0.4030221 | -1.05838 | -0.4941116 | 0.05210657 | 0.009211803 | 0.05464018 | 0.03277135 | 0.04763128 | 0.6316666 | 0.05550494 | 0.4645626 | 1.197436 | 0.8140889 | 0.4151342 | 0.1156715 | 4000 | PPCL | https://doi.org/10.1002/app.48199
10 | 14 | 16 | 13.54992 | 24.19596 | 0 | 0 | 1 | 0 | 0 | 1 | 3.826365 | -0.778482 | 0.8164587 | -0.108051 | 0.1989008 | -0.2516335 | -0.1049253 | -0.02226591 | -0.08633638 | -0.02507536 | 0.01138986 | -0.008824294 | 0.01960998 | -0.01551759 | 0.01445427 | 354 | PVP | doi: 10.1016/j.compositesb.2019.01.094
1 | 15 | 25 | 9 | 20.95 | 0 | 1 | 0 | 1 | 0 | 0 | 0.3693534 | -0.3057509 | -1.044578 | 0.2794969 | -0.0958407 | 1.293055 | -0.1347429 | -0.133002 | 1.783772 | -0.241678 | 0.6395041 | -0.4438446 | -0.4246924 | -0.370892 | -0.1438801 | 730 | PLA | https://doi.org/10.1016/j.polymer.2020.122576
1 | 9 | 18 | 7 | 24.365 | 0 | 0 | 1 | 0 | 0 | 0 | -0.729213 | -0.1810872 | 1.004293 | -0.7892911 | 0.655589 | 0.01514259 | 2.107761 | 0.3505843 | 0.1255976 | -0.0168717 | -0.08291844 | -0.1229469 | -0.05633126 | 0.01195369 | 0.01759037 | 190 | PAN | DOI10.1002/app.32569
0.3 | 12 | 14 | 12.15 | 23.5 | 0 | 0 | 1 | 0 | 0 | 1 | -0.8438137 | -0.2088984 | 1.454442 | -1.54541 | -2.444847 | 0.01507122 | -0.3676318 | 0.07574018 | -0.1470647 | -0.4152023 | 0.227089 | -0.1375201 | 0.1491823 | -0.1198299 | 0.06776779 | 385 | PS | https://doi.org/10.1002/adv.21947
1.5 | 18 | 18 | 29.11561 | 22 | 0 | 1 | 0 | 0 | 0 | 0 | -0.5938738 | -1.646115 | -1.051136 | 0.1768987 | 0.00294444 | -0.4380253 | -0.06746429 | -0.05811189 | -0.2465308 | -0.02015714 | -0.06800641 | -0.1485481 | -0.07911961 | -0.03586952 | -0.02183047 | 1665 | PVDF | A comparative study of electrospun PVDF and PVDF-TrFE fiber webs: mechanical properties, crystallinity, and piezoelectric properties. https://doi.org/10.1177/1558925020939290
0.6 | 10 | 15 | 8 | 20.675 | 0 | 0 | 1 | 0 | 1 | 0 | 3.826365 | -0.778482 | 0.8164587 | -0.108051 | 0.1989008 | -0.2516335 | -0.1049253 | -0.02226591 | -0.08633638 | -0.02507536 | 0.01138986 | -0.008824294 | 0.01960998 | -0.01551759 | 0.01445427 | 536 | PVP | https://doi.org/10.1155/2020/4090747
0.42 | 12 | 7.5 | 24.01281 | 24.8 | 0 | 0 | 1 | 0 | 0 | 1 | -0.5938738 | -1.646115 | -1.051136 | 0.1768987 | 0.00294444 | -0.4380253 | -0.06746429 | -0.05811189 | -0.2465308 | -0.02015714 | -0.06800641 | -0.1485481 | -0.07911961 | -0.03586952 | -0.02183047 | 1187 | PVDF | H. Jing, X. Du, Y. Jiang, Control of diameter and morphology of poly(vinylidene fluoride) nanofibers fabricated by electrospinning, 2009 Int. Conf. Opt. Instruments Technol. Adv. Sens. Technol. Appl. 7508 (2009) 750814. https://doi.org/10.1117/12.837939
1 | 10 | 13 | 12 | 24.35 | 0 | 0 | 1 | 0 | 1 | 0 | 3.826365 | -0.778482 | 0.8164587 | -0.108051 | 0.1989008 | -0.2516335 | -0.1049253 | -0.02226591 | -0.08633638 | -0.02507536 | 0.01138986 | -0.008824294 | 0.01960998 | -0.01551759 | 0.01445427 | 1299 | PVP | https://doi.org/10.1155/2020/4090747
0.2 | 5 | 20 | 12.15 | 23.5 | 0 | 0 | 1 | 0 | 0 | 0 | -0.7917498 | 0.5314229 | 0.8372105 | -0.2262068 | 0.8431983 | 0.1175333 | -0.6692311 | -0.2027478 | -0.03848095 | -0.06584393 | -0.0571116 | 0.006730893 | -0.03037007 | -0.008517202 | -0.142885 | 1420 | PVA | https://doi.org/10.1002/adv.21869
2 | 7.5 | 17.5 | 15 | 23.3 | 0 | 0 | 1 | 1 | 0 | 0 | -0.7917498 | 0.5314229 | 0.8372105 | -0.2262068 | 0.8431983 | 0.1175333 | -0.6692311 | -0.2027478 | -0.03848095 | -0.06584393 | -0.0571116 | 0.006730893 | -0.03037007 | -0.008517202 | -0.142885 | 293 | PVA | DOI: 10.1299/mej.18-00298
0.7 | 15 | 20 | 9 | 23 | 0 | 1 | 0 | 0 | 0 | 1 | 0.6003327 | 2.74229 | -1.743921 | -0.5734059 | -0.1931056 | -0.5623657 | 0.1942996 | -0.1269379 | -0.1028666 | -0.09661434 | -0.001161482 | 0.0002574859 | 0.07858183 | 0.02584598 | -0.02879717 | 460 | PCL | doi:10.1166/jnn.2019.16605
0.5 | 15 | 15 | 15.89825 | 23.7 | 0 | 0 | 1 | 0 | 0 | 1 | -0.5938738 | -1.646115 | -1.051136 | 0.1768987 | 0.00294444 | -0.4380253 | -0.06746429 | -0.05811189 | -0.2465308 | -0.02015714 | -0.06800641 | -0.1485481 | -0.07911961 | -0.03586952 | -0.02183047 | 530 | PVDF | A. Gheibi, R. Bagherzadeh, A.A. Merati, M. Latifi, Electrical power generation from piezoelectric electrospun nanofibers membranes: electrospinning parameters optimization and effect of membranes thickness on output electrical voltage, J. Polym. Res. 21 (2014) https://doi.org/10.1007/s10965-014-0571-16.
1 | 10 | 15 | 14.17248 | 22.25 | 0 | 0 | 1 | 1 | 0 | 0 | -0.8438137 | -0.2088984 | 1.454442 | -1.54541 | -2.444847 | 0.01507122 | -0.3676318 | 0.07574018 | -0.1470647 | -0.4152023 | 0.227089 | -0.1375201 | 0.1491823 | -0.1198299 | 0.06776779 | 2370 | PS | https://doi.org/10.1016/j.polymer.2008.09.025
1 | 35 | 15 | 17.50968 | 40 | 0 | 0 | 0 | 0 | 0 | 1 | -0.8438137 | -0.2088984 | 1.454442 | -1.54541 | -2.444847 | 0.01507122 | -0.3676318 | 0.07574018 | -0.1470647 | -0.4152023 | 0.227089 | -0.1375201 | 0.1491823 | -0.1198299 | 0.06776779 | 500 | PS | https://www.sciencedirect.com/science/article/pii/S0032386112008476
0.3 | 20 | 17 | 12.15 | 23.5 | 0 | 0 | 1 | 0 | 0 | 1 | -0.8438137 | -0.2088984 | 1.454442 | -1.54541 | -2.444847 | 0.01507122 | -0.3676318 | 0.07574018 | -0.1470647 | -0.4152023 | 0.227089 | -0.1375201 | 0.1491823 | -0.1198299 | 0.06776779 | 641 | PS | https://doi.org/10.1002/adv.21947
1.08 | 20 | 50 | 12.15 | 23.5 | 0 | 0 | 1 | 0 | 0 | 0 | -0.5938738 | -1.646115 | -1.051136 | 0.1768987 | 0.00294444 | -0.4380253 | -0.06746429 | -0.05811189 | -0.2465308 | -0.02015714 | -0.06800641 | -0.1485481 | -0.07911961 | -0.03586952 | -0.02183047 | 678 | PVDF | https://doi.org/10.3390/nano10061221
1.5 | 17.5 | 15.9 | 6 | 23.3 | 0 | 0 | 1 | 1 | 0 | 0 | -0.5018019 | 0.8114511 | 0.1185469 | 0.08469278 | 0.3189119 | -0.3102633 | -0.3516899 | 0.1049141 | 0.1616389 | 0.1330691 | -0.383308 | 0.2764309 | -0.07674455 | 0.2665524 | 1.220762 | 196 | PEO | https://doi.org/10.1002/app.31282
0.9 | 17 | 50 | 12.80683 | 23 | 0 | 0 | 0 | 0 | 0 | 1 | -0.5938738 | -1.646115 | -1.051136 | 0.1768987 | 0.00294444 | -0.4380253 | -0.06746429 | -0.05811189 | -0.2465308 | -0.02015714 | -0.06800641 | -0.1485481 | -0.07911961 | -0.03586952 | -0.02183047 | 70 | PVDF | G. Zhu, L.Y. Zhao, L.T. Zhu, X.Y. Deng, W.L. Chen, Effect of Experimental Parameters on Nanofiber Diameter from Electrospinning with Wire Electrodes, IOP Conf. Ser. Mater. Sci. Eng. 230 (2017). https://doi.org/10.1088/1757-899X/230/1/012071
0.3 | 16 | 14 | 12.15 | 23.5 | 0 | 0 | 1 | 0 | 0 | 1 | -0.8438137 | -0.2088984 | 1.454442 | -1.54541 | -2.444847 | 0.01507122 | -0.3676318 | 0.07574018 | -0.1470647 | -0.4152023 | 0.227089 | -0.1375201 | 0.1491823 | -0.1198299 | 0.06776779 | 194 | PS | https://doi.org/10.1002/adv.21947
1.5 | 15 | 20 | 12.15 | 23.5 | 0 | 0 | 1 | 0 | 0 | 1 | 0.6966938 | 1.740186 | -1.489338 | -0.5098714 | -0.5780897 | -0.05776387 | 0.7032308 | 0.3608922 | -0.3932274 | -0.05077565 | -0.04544455 | 0.4695177 | 0.1262582 | -0.4493455 | -1.057954 | 237.05 | PA6 | https://doi.org/10.1177/155892501200700414
0.5 | 15 | 20 | 12.33877 | 25 | 0 | 0 | 0 | 0 | 1 | 0 | 0.6003327 | 2.74229 | -1.743921 | -0.5734059 | -0.1931056 | -0.5623657 | 0.1942996 | -0.1269379 | -0.1028666 | -0.09661434 | -0.001161482 | 0.0002574859 | 0.07858183 | 0.02584598 | -0.02879717 | 460 | PCL | https://doi.org/10.1515/epoly-2014-0110
1 | 7 | 19 | 14 | 14.4 | 0 | 1 | 0 | 0 | 0 | 1 | -0.7917498 | 0.5314229 | 0.8372105 | -0.2262068 | 0.8431983 | 0.1175333 | -0.6692311 | -0.2027478 | -0.03848095 | -0.06584393 | -0.0571116 | 0.006730893 | -0.03037007 | -0.008517202 | -0.142885 | 248 | PVA | https://doi.org/10.37358/Rev.Chim.1949
1 | 17 | 15 | 15 | 22.25 | 0 | 0 | 1 | 0 | 0 | 0 | 0.6003327 | 2.74229 | -1.743921 | -0.5734059 | -0.1931056 | -0.5623657 | 0.1942996 | -0.1269379 | -0.1028666 | -0.09661434 | -0.001161482 | 0.0002574859 | 0.07858183 | 0.02584598 | -0.02879717 | 720 | PCL | https://doi.org/10.1142/S1793048006000148
0.3 | 15 | 5 | 16.43295 | 23.7 | 0 | 0 | 1 | 0 | 0 | 1 | -0.5938738 | -1.646115 | -1.051136 | 0.1768987 | 0.00294444 | -0.4380253 | -0.06746429 | -0.05811189 | -0.2465308 | -0.02015714 | -0.06800641 | -0.1485481 | -0.07911961 | -0.03586952 | -0.02183047 | 830 | PVDF | Z. Zhao, J. Li, X. Yuan, X. Li, Y. Zhang, J. Sheng, Preparation and properties of electrospun poly(vinylidene fluoride) membranes, J. Appl. Polym. Sci. 97 (2005) 466–474. https://doi.org/10.1002/app.21763
0.3 | 20 | 22.5 | 9 | 20 | 1 | 0 | 0 | 1 | 0 | 0 | -0.7917498 | 0.5314229 | 0.8372105 | -0.2262068 | 0.8431983 | 0.1175333 | -0.6692311 | -0.2027478 | -0.03848095 | -0.06584393 | -0.0571116 | 0.006730893 | -0.03037007 | -0.008517202 | -0.142885 | 247.16 | PVA | https://doi.org/10.1007/s11814-009-0309-1
0.6 | 12 | 20 | 13.03031 | 23 | 0 | 0 | 0 | 0 | 1 | 0 | 0.6003327 | 2.74229 | -1.743921 | -0.5734059 | -0.1931056 | -0.5623657 | 0.1942996 | -0.1269379 | -0.1028666 | -0.09661434 | -0.001161482 | 0.0002574859 | 0.07858183 | 0.02584598 | -0.02879717 | 1280 | PCL | https://doi.org/10.1016/j.jcis.2016.02.048
3 | 18 | 15 | 7 | 29.85 | 0 | 0 | 0 | 0 | 0 | 1 | 3.826365 | -0.778482 | 0.8164587 | -0.108051 | 0.1989008 | -0.2516335 | -0.1049253 | -0.02226591 | -0.08633638 | -0.02507536 | 0.01138986 | -0.008824294 | 0.01960998 | -0.01551759 | 0.01445427 | 680 | PVP | https://link.springer.com/article/10.1007/s10853-008-3010-6
0.4 | 10 | 15 | 12 | 20 | 1 | 0 | 0 | 1 | 0 | 0 | -0.7917498 | 0.5314229 | 0.8372105 | -0.2262068 | 0.8431983 | 0.1175333 | -0.6692311 | -0.2027478 | -0.03848095 | -0.06584393 | -0.0571116 | 0.006730893 | -0.03037007 | -0.008517202 | -0.142885 | 293.41 | PVA | https://doi.org/10.1007/s11814-009-0309-1
1 | 15 | 25 | 11 | 21.75 | 1 | 0 | 0 | 0 | 1 | 0 | 0.3693534 | -0.3057509 | -1.044578 | 0.2794969 | -0.0958407 | 1.293055 | -0.1347429 | -0.133002 | 1.783772 | -0.241678 | 0.6395041 | -0.4438446 | -0.4246924 | -0.370892 | -0.1438801 | 546 | PLA | https://doi.org/10.1016/j.polymer.2020.122576
1.5 | 12.5 | 15 | 15 | 23.3 | 0 | 0 | 1 | 0 | 0 | 0 | -0.7917498 | 0.5314229 | 0.8372105 | -0.2262068 | 0.8431983 | 0.1175333 | -0.6692311 | -0.2027478 | -0.03848095 | -0.06584393 | -0.0571116 | 0.006730893 | -0.03037007 | -0.008517202 | -0.142885 | 324 | PVA | DOI: 10.1299/mej.18-00298
1 | 12.5 | 17.5 | 12.15 | 23.5 | 0 | 0 | 1 | 0 | 0 | 0 | -0.7917498 | 0.5314229 | 0.8372105 | -0.2262068 | 0.8431983 | 0.1175333 | -0.6692311 | -0.2027478 | -0.03848095 | -0.06584393 | -0.0571116 | 0.006730893 | -0.03037007 | -0.008517202 | -0.142885 | 297 | PVA | https://doi.org/10.1299/mej.18-00298
2 | 23 | 15 | 0.225 | 24.1 | 1 | 0 | 0 | 1 | 0 | 0 | -0.4030221 | -1.05838 | -0.4941116 | 0.05210657 | 0.009211803 | 0.05464018 | 0.03277135 | 0.04763128 | 0.6316666 | 0.05550494 | 0.4645626 | 1.197436 | 0.8140889 | 0.4151342 | 0.1156715 | 3700 | PPCL | https://doi.org/10.1002/app.48199
1.2 | 15 | 17.75 | 10 | 23 | 0 | 0 | 0 | 0 | 0 | 0 | -0.7917498 | 0.5314229 | 0.8372105 | -0.2262068 | 0.8431983 | 0.1175333 | -0.6692311 | -0.2027478 | -0.03848095 | -0.06584393 | -0.0571116 | 0.006730893 | -0.03037007 | -0.008517202 | -0.142885 | 378 | PVA | https://doi.org/10.1016/j.molliq.2023.122819
1 | 1 | 10 | 25 | 23.5 | 0 | 0 | 1 | 0 | 1 | 0 | 0.6003327 | 2.74229 | -1.743921 | -0.5734059 | -0.1931056 | -0.5623657 | 0.1942996 | -0.1269379 | -0.1028666 | -0.09661434 | -0.001161482 | 0.0002574859 | 0.07858183 | 0.02584598 | -0.02879717 | 1600 | PCL | https://doi.org/10.1002/pen.24150
0.7 | 15 | 30 | 18 | 23 | 0 | 1 | 0 | 0 | 0 | 1 | 0.6003327 | 2.74229 | -1.743921 | -0.5734059 | -0.1931056 | -0.5623657 | 0.1942996 | -0.1269379 | -0.1028666 | -0.09661434 | -0.001161482 | 0.0002574859 | 0.07858183 | 0.02584598 | -0.02879717 | 750 | PCL | doi:10.1166/jnn.2019.16605
1.2 | 10 | 20 | 0.75 | 25 | 0 | 0 | 0 | 1 | 0 | 0 | 0.02560494 | 1.214621 | 0.9646043 | 2.971316 | -1.084439 | 0.2812343 | 0.2391181 | 0.1984856 | -0.2748655 | 0.3217946 | 0.9594472 | -2.064115 | 0.4494089 | 3.45975 | -1.553586 | 55 | HA | https://doi.org/10.1166/jnn.2013.7197
1 | 7.5 | 15 | 10 | 27.905 | 0 | 0 | 1 | 0 | 1 | 0 | -0.7917498 | 0.5314229 | 0.8372105 | -0.2262068 | 0.8431983 | 0.1175333 | -0.6692311 | -0.2027478 | -0.03848095 | -0.06584393 | -0.0571116 | 0.006730893 | -0.03037007 | -0.008517202 | -0.142885 | 211 | PVA | DOI: 10.1299/mej.18-00298
0.2 | 20 | 12 | 6 | 23 | 1 | 0 | 0 | 1 | 0 | 0 | -0.5018019 | 0.8114511 | 0.1185469 | 0.08469278 | 0.3189119 | -0.3102633 | -0.3516899 | 0.1049141 | 0.1616389 | 0.1330691 | -0.383308 | 0.2764309 | -0.07674455 | 0.2665524 | 1.220762 | 513 | PEO | https://doi.org/10.3390/pr7120948
1.5 | 12.5 | 17.5 | 12.15 | 23.5 | 0 | 0 | 1 | 0 | 0 | 0 | -0.7917498 | 0.5314229 | 0.8372105 | -0.2262068 | 0.8431983 | 0.1175333 | -0.6692311 | -0.2027478 | -0.03848095 | -0.06584393 | -0.0571116 | 0.006730893 | -0.03037007 | -0.008517202 | -0.142885 | 274 | PVA | https://doi.org/10.1299/mej.18-00298
0.9 | 20 | 12 | 12.15 | 23.5 | 0 | 1 | 0 | 0 | 0 | 0 | 0.2583577 | 0.2471026 | -0.9454754 | 0.4137354 | -0.2711286 | 1.440055 | 0.1877308 | -0.7213758 | 0.8936994 | -0.1444891 | 0.3490621 | -0.549645 | -0.111245 | 0.05467395 | 0.3940368 | 2700 | PLGA | https://doi.org/10.31487/j.dobcr.2021.02.04
1 | 35 | 15 | 17.50968 | 40 | 0 | 1 | 0 | 0 | 0 | 1 | -0.8438137 | -0.2088984 | 1.454442 | -1.54541 | -2.444847 | 0.01507122 | -0.3676318 | 0.07574018 | -0.1470647 | -0.4152023 | 0.227089 | -0.1375201 | 0.1491823 | -0.1198299 | 0.06776779 | 4300 | PS | https://doi.org/10.1016/j.polymer.2012.10.003
0.24 | 12 | 8.4 | 26.6809 | 26.5 | 0 | 0 | 1 | 0 | 0 | 1 | -0.5938738 | -1.646115 | -1.051136 | 0.1768987 | 0.00294444 | -0.4380253 | -0.06746429 | -0.05811189 | -0.2465308 | -0.02015714 | -0.06800641 | -0.1485481 | -0.07911961 | -0.03586952 | -0.02183047 | 1153 | PVDF | H. Jing, X. Du, Y. Jiang, Control of diameter and morphology of poly(vinylidene fluoride) nanofibers fabricated by electrospinning, 2009 Int. Conf. Opt. Instruments Technol. Adv. Sens. Technol. Appl. 7508 (2009) 750814. https://doi.org/10.1117/12.837966
1.5 | 12.5 | 15 | 12.15 | 23.5 | 0 | 0 | 1 | 0 | 0 | 0 | -0.7917498 | 0.5314229 | 0.8372105 | -0.2262068 | 0.8431983 | 0.1175333 | -0.6692311 | -0.2027478 | -0.03848095 | -0.06584393 | -0.0571116 | 0.006730893 | -0.03037007 | -0.008517202 | -0.142885 | 266 | PVA | https://doi.org/10.1299/mej.18-00298
1.5 | 10 | 20 | 10 | 27.905 | 0 | 0 | 1 | 1 | 0 | 0 | -0.7917498 | 0.5314229 | 0.8372105 | -0.2262068 | 0.8431983 | 0.1175333 | -0.6692311 | -0.2027478 | -0.03848095 | -0.06584393 | -0.0571116 | 0.006730893 | -0.03037007 | -0.008517202 | -0.142885 | 159 | PVA | DOI: 10.1299/mej.18-00298
0.5 | 15 | 17 | 11.35589 | 20.65 | 0 | 0 | 1 | 0 | 0 | 1 | -0.5938738 | -1.646115 | -1.051136 | 0.1768987 | 0.00294444 | -0.4380253 | -0.06746429 | -0.05811189 | -0.2465308 | -0.02015714 | -0.06800641 | -0.1485481 | -0.07911961 | -0.03586952 | -0.02183047 | 87.3 | PVDF | A. Gheibi, R. Bagherzadeh, A.A. Merati, M. Latifi, Electrical power generation from piezoelectric electrospun nanofibers membranes: electrospinning parameters optimization and effect of membranes thickness on output electrical voltage, J. Polym. Res. 21 (2014) https://doi.org/10.1007/s10965-014-0571-13.
0.4 | 10 | 25 | 8 | 20 | 1 | 0 | 0 | 1 | 0 | 0 | -0.7917498 | 0.5314229 | 0.8372105 | -0.2262068 | 0.8431983 | 0.1175333 | -0.6692311 | -0.2027478 | -0.03848095 | -0.06584393 | -0.0571116 | 0.006730893 | -0.03037007 | -0.008517202 | -0.142885 | 215 | PVA | https://doi.org/10.1007/s11814-009-0309-1
0.3 | 10 | 15 | 10 | 20 | 1 | 0 | 0 | 0 | 0 | 0 | -0.7917498 | 0.5314229 | 0.8372105 | -0.2262068 | 0.8431983 | 0.1175333 | -0.6692311 | -0.2027478 | -0.03848095 | -0.06584393 | -0.0571116 | 0.006730893 | -0.03037007 | -0.008517202 | -0.142885 | 270.05 | PVA | https://doi.org/10.1007/s11814-009-0309-1
1 | 15 | 21 | 45 | 25 | 0 | 0 | 0 | 0 | 1 | 0 | 0.526322 | 0.04838852 | -1.033215 | 0.5143761 | -0.217046 | 3.34989 | -0.07898479 | 1.45909 | -0.9061783 | -0.2765999 | -0.6272339 | 0.1797551 | 0.1555446 | 0.128663 | 0.01639039 | 900 | Silk | https://doi.org/10.1016/j.bioactmat.2020.01.010
0.5 | 20 | 20 | 23.2423 | 24.05 | 0 | 0 | 1 | 0 | 0 | 1 | -0.5938738 | -1.646115 | -1.051136 | 0.1768987 | 0.00294444 | -0.4380253 | -0.06746429 | -0.05811189 | -0.2465308 | -0.02015714 | -0.06800641 | -0.1485481 | -0.07911961 | -0.03586952 | -0.02183047 | 191 | PVDF | S.M. Damaraju, S. Wu, M. Jaffe, T.L. Arinzeh, Structural changes in PVDF fibers due to electrospinning and its effect on biological function, Biomed. Mater. 8 (2013). https://doi.org/10.1088/1748-6041/8/4/045009
1 | 10 | 10 | 10 | 25 | 1 | 0 | 0 | 0 | 0 | 1 | -0.7917498 | 0.5314229 | 0.8372105 | -0.2262068 | 0.8431983 | 0.1175333 | -0.6692311 | -0.2027478 | -0.03848095 | -0.06584393 | -0.0571116 | 0.006730893 | -0.03037007 | -0.008517202 | -0.142885 | 306 | PVA | https://doi.org/10.1080/02786826.2020.1829535
0.2 | 20 | 25 | 22 | 23 | 1 | 0 | 0 | 0 | 1 | 0 | -0.5018019 | 0.8114511 | 0.1185469 | 0.08469278 | 0.3189119 | -0.3102633 | -0.3516899 | 0.1049141 | 0.1616389 | 0.1330691 | -0.383308 | 0.2764309 | -0.07674455 | 0.2665524 | 1.220762 | 206 | PEO | https://doi.org/10.3390/pr7120948
0.9 | 18 | 60 | 14.9413 | 23 | 0 | 0 | 0 | 0 | 0 | 1 | -0.5938738 | -1.646115 | -1.051136 | 0.1768987 | 0.00294444 | -0.4380253 | -0.06746429 | -0.05811189 | -0.2465308 | -0.02015714 | -0.06800641 | -0.1485481 | -0.07911961 | -0.03586952 | -0.02183047 | 91 | PVDF | G. Zhu, L.Y. Zhao, L.T. Zhu, X.Y. Deng, W.L. Chen, Effect of Experimental Parameters on Nanofiber Diameter from Electrospinning with Wire Electrodes, IOP Conf. Ser. Mater. Sci. Eng. 230 (2017). https://doi.org/10.1088/1757-899X/230/1/012057
1 | 16 | 10 | 12 | 22.25 | 0 | 0 | 1 | 0 | 1 | 0 | -0.729213 | -0.1810872 | 1.004293 | -0.7892911 | 0.655589 | 0.01514259 | 2.107761 | 0.3505843 | 0.1255976 | -0.0168717 | -0.08291844 | -0.1229469 | -0.05633126 | 0.01195369 | 0.01759037 | 714 | PAN | https://doi.org/10.1016/j.matdes.2006.12.013
1.5 | 7.5 | 20 | 12.5 | 21.8 | 0 | 0 | 1 | 1 | 0 | 0 | -0.7917498 | 0.5314229 | 0.8372105 | -0.2262068 | 0.8431983 | 0.1175333 | -0.6692311 | -0.2027478 | -0.03848095 | -0.06584393 | -0.0571116 | 0.006730893 | -0.03037007 | -0.008517202 | -0.142885 | 294 | PVA | DOI: 10.1299/mej.18-00298
0.2 | 12 | 26 | 14.5539 | 20 | 0 | 1 | 0 | 0 | 1 | 0 | 0.1208912 | 0.8571334 | -0.1757648 | -0.1175516 | -0.8020267 | 0.4683294 | -0.4855303 | 0.0593279 | 0.3053621 | 0.6578421 | -0.9626713 | -1.079865 | -0.9573156 | 0.2794318 | 1.849357 | 496 | PET | DOI: 10.1002/polb.21380
0.25 | 15 | 17 | 10 | 22 | 0 | 0 | 0 | 1 | 0 | 0 | 3.826365 | -0.778482 | 0.8164587 | -0.108051 | 0.1989008 | -0.2516335 | -0.1049253 | -0.02226591 | -0.08633638 | -0.02507536 | 0.01138986 | -0.008824294 | 0.01960998 | -0.01551759 | 0.01445427 | 88 | PVP | https://doi.org/10.1007/s12221-015-5263-4
1 | 12.5 | 17.5 | 12.15 | 23.5 | 0 | 0 | 1 | 0 | 0 | 0 | -0.7917498 | 0.5314229 | 0.8372105 | -0.2262068 | 0.8431983 | 0.1175333 | -0.6692311 | -0.2027478 | -0.03848095 | -0.06584393 | -0.0571116 | 0.006730893 | -0.03037007 | -0.008517202 | -0.142885 | 273 | PVA | https://doi.org/10.1299/mej.18-00298
1 | 25 | 17.5 | 5 | 23.5 | 0 | 0 | 1 | 0 | 0 | 1 | -0.4904068 | 1.154841 | 1.076391 | 2.998732 | -0.6000695 | -1.010908 | -0.01986489 | 1.64921 | 0.1402561 | 0.03680337 | -0.02280047 | 0.3426125 | -0.1525102 | -1.063753 | -0.2198596 | 189 | Chitosan | https://doi.org/10.2174/157341311795542570
3.6 | 20 | 20 | 2.5 | 28.2 | 0 | 0 | 1 | 0 | 0 | 1 | -0.4904068 | 1.154841 | 1.076391 | 2.998732 | -0.6000695 | -1.010908 | -0.01986489 | 1.64921 | 0.1402561 | 0.03680337 | -0.02280047 | 0.3426125 | -0.1525102 | -1.063753 | -0.2198596 | 540 | Chitosan | 10.1007/s10924-023-02837-7
1 | 15 | 20 | 11.5674 | 18 | 0 | 1 | 0 | 0 | 1 | 0 | 0.3693534 | -0.3057509 | -1.044578 | 0.2794969 | -0.0958407 | 1.293055 | -0.1347429 | -0.133002 | 1.783772 | -0.241678 | 0.6395041 | -0.4438446 | -0.4246924 | -0.370892 | -0.1438801 | 303 | PLA | https://doi.org/10.1016/j.polymer.2014.06.032
0.6 | 15 | 12 | 13.03031 | 23 | 0 | 0 | 0 | 1 | 0 | 0 | 0.6003327 | 2.74229 | -1.743921 | -0.5734059 | -0.1931056 | -0.5623657 | 0.1942996 | -0.1269379 | -0.1028666 | -0.09661434 | -0.001161482 | 0.0002574859 | 0.07858183 | 0.02584598 | -0.02879717 | 354 | PCL | https://doi.org/10.1016/j.jcis.2016.02.048
1 | 7.5 | 17.5 | 12.15 | 23.5 | 0 | 0 | 1 | 1 | 0 | 0 | -0.7917498 | 0.5314229 | 0.8372105 | -0.2262068 | 0.8431983 | 0.1175333 | -0.6692311 | -0.2027478 | -0.03848095 | -0.06584393 | -0.0571116 | 0.006730893 | -0.03037007 | -0.008517202 | -0.142885 | 183 | PVA | https://doi.org/10.1299/mej.18-00298
0.6 | 13 | 13 | 12 | 24.35 | 0 | 0 | 1 | 0 | 1 | 0 | 3.826365 | -0.778482 | 0.8164587 | -0.108051 | 0.1989008 | -0.2516335 | -0.1049253 | -0.02226591 | -0.08633638 | -0.02507536 | 0.01138986 | -0.008824294 | 0.01960998 | -0.01551759 | 0.01445427 | 1120 | PVP | https://doi.org/10.1155/2020/4090747
16 | 18 | 22 | 13.54992 | 24.19596 | 0 | 0 | 1 | 0 | 0 | 1 | 3.826365 | -0.778482 | 0.8164587 | -0.108051 | 0.1989008 | -0.2516335 | -0.1049253 | -0.02226591 | -0.08633638 | -0.02507536 | 0.01138986 | -0.008824294 | 0.01960998 | -0.01551759 | 0.01445427 | 203 | PVP | doi: 10.1016/j.compositesb.2019.01.094
0.9 | 12.5 | 12 | 12.15 | 23.5 | 0 | 1 | 0 | 0 | 0 | 0 | 0.2583577 | 0.2471026 | -0.9454754 | 0.4137354 | -0.2711286 | 1.440055 | 0.1877308 | -0.7213758 | 0.8936994 | -0.1444891 | 0.3490621 | -0.549645 | -0.111245 | 0.05467395 | 0.3940368 | 3800 | PLGA | https://doi.org/10.31487/j.dobcr.2021.02.04
2 | 17 | 15 | 0.225 | 24.1 | 1 | 0 | 0 | 0 | 0 | 0 | -0.4030221 | -1.05838 | -0.4941116 | 0.05210657 | 0.009211803 | 0.05464018 | 0.03277135 | 0.04763128 | 0.6316666 | 0.05550494 | 0.4645626 | 1.197436 | 0.8140889 | 0.4151342 | 0.1156715 | 4200 | PPCL | https://doi.org/10.1002/app.48199
1.2 | 10 | 15 | 14 | 50 | 0 | 0 | 1 | 0 | 0 | 1 | 0.526322 | 0.04838852 | -1.033215 | 0.5143761 | -0.217046 | 3.34989 | -0.07898479 | 1.45909 | -0.9061783 | -0.2765999 | -0.6272339 | 0.1797551 | 0.1555446 | 0.128663 | 0.01639039 | 264 | Silk | https://doi.org/10.1002/app.29808
1 | 10 | 15 | 14.17248 | 22.25 | 0 | 0 | 1 | 1 | 0 | 0 | -0.8438137 | -0.2088984 | 1.454442 | -1.54541 | -2.444847 | 0.01507122 | -0.3676318 | 0.07574018 | -0.1470647 | -0.4152023 | 0.227089 | -0.1375201 | 0.1491823 | -0.1198299 | 0.06776779 | 1470 | PS | https://doi.org/10.1016/j.polymer.2008.09.025
1 | 10 | 15 | 14.17248 | 22.25 | 0 | 0 | 1 | 0 | 1 | 0 | -0.8438137 | -0.2088984 | 1.454442 | -1.54541 | -2.444847 | 0.01507122 | -0.3676318 | 0.07574018 | -0.1470647 | -0.4152023 | 0.227089 | -0.1375201 | 0.1491823 | -0.1198299 | 0.06776779 | 1229 | PS | https://doi.org/10.1016/j.polymer.2008.09.025
1 | 12 | 15 | 12 | 29.85 | 0 | 1 | 0 | 0 | 0 | 1 | -0.0906565 | 0.7034779 | 0.9375311 | 3.150492 | -1.237848 | 0.9866192 | 1.295077 | -3.266105 | -0.4969889 | -0.3635668 | -0.3913773 | 0.4277988 | -0.07875415 | -0.1986903 | 0.06420416 | 530 | CA | https://link.springer.com/article/10.1007/s10853-008-3010-6
1 | 12.5 | 17.5 | 12.15 | 23.5 | 0 | 0 | 1 | 0 | 0 | 0 | -0.7917498 | 0.5314229 | 0.8372105 | -0.2262068 | 0.8431983 | 0.1175333 | -0.6692311 | -0.2027478 | -0.03848095 | -0.06584393 | -0.0571116 | 0.006730893 | -0.03037007 | -0.008517202 | -0.142885 | 333 | PVA | https://doi.org/10.1299/mej.18-00298
1.5 | 10 | 20 | 12.15 | 23.5 | 0 | 0 | 1 | 0 | 0 | 0 | -0.7917498 | 0.5314229 | 0.8372105 | -0.2262068 | 0.8431983 | 0.1175333 | -0.6692311 | -0.2027478 | -0.03848095 | -0.06584393 | -0.0571116 | 0.006730893 | -0.03037007 | -0.008517202 | -0.142885 | 183 | PVA | https://doi.org/10.1299/mej.18-00298
0.25 | 15 | 17 | 14 | 22 | 0 | 0 | 0 | 0 | 1 | 0 | 3.826365 | -0.778482 | 0.8164587 | -0.108051 | 0.1989008 | -0.2516335 | -0.1049253 | -0.02226591 | -0.08633638 | -0.02507536 | 0.01138986 | -0.008824294 | 0.01960998 | -0.01551759 | 0.01445427 | 875 | PVP | https://doi.org/10.1007/s12221-015-5263-4
0.7 | 15 | 30 | 12 | 23 | 0 | 1 | 0 | 0 | 0 | 1 | 0.6003327 | 2.74229 | -1.743921 | -0.5734059 | -0.1931056 | -0.5623657 | 0.1942996 | -0.1269379 | -0.1028666 | -0.09661434 | -0.001161482 | 0.0002574859 | 0.07858183 | 0.02584598 | -0.02879717 | 570 | PCL | doi:10.1166/jnn.2019.16605
0.8 | 15 | 14 | 16.43295 | 20 | 0 | 1 | 0 | 0 | 0 | 0 | -0.5938738 | -1.646115 | -1.051136 | 0.1768987 | 0.00294444 | -0.4380253 | -0.06746429 | -0.05811189 | -0.2465308 | -0.02015714 | -0.06800641 | -0.1485481 | -0.07911961 | -0.03586952 | -0.02183047 | 93.91918 | PVDF | Investigation of the optimum vibration energy harvesting performance of electrospun PVDF/BaTiO3 nanogenerator. https://doi.org/10.1177/00219983221144696
3 | 18 | 15 | 7 | 9.85 | 0 | 0 | 0 | 0 | 0 | 1 | 3.826365 | -0.778482 | 0.8164587 | -0.108051 | 0.1989008 | -0.2516335 | -0.1049253 | -0.02226591 | -0.08633638 | -0.02507536 | 0.01138986 | -0.008824294 | 0.01960998 | -0.01551759 | 0.01445427 | 380 | PVP | https://link.springer.com/article/10.1007/s10853-008-3010-6
1 | 12 | 20 | 16.9312 | 22.25 | 0 | 0 | 1 | 0 | 1 | 0 | -0.729213 | -0.1810872 | 1.004293 | -0.7892911 | 0.655589 | 0.01514259 | 2.107761 | 0.3505843 | 0.1255976 | -0.0168717 | -0.08291844 | -0.1229469 | -0.05633126 | 0.01195369 | 0.01759037 | 1643 | PAN | https://doi.org/10.1016/j.matdes.2006.12.013
3 | 20 | 15 | 5 | 23.95 | 0 | 0 | 1 | 1 | 0 | 0 | 3.826365 | -0.778482 | 0.8164587 | -0.108051 | 0.1989008 | -0.2516335 | -0.1049253 | -0.02226591 | -0.08633638 | -0.02507536 | 0.01138986 | -0.008824294 | 0.01960998 | -0.01551759 | 0.01445427 | 1490 | PVP | https://doi.org/10.1016/j.ijpharm.2014.06.059
1 | 14 | 28 | 22 | 21.5 | 0 | 0 | 1 | 0 | 0 | 1 | 0.526322 | 0.04838852 | -1.033215 | 0.5143761 | -0.217046 | 3.34989 | -0.07898479 | 1.45909 | -0.9061783 | -0.2765999 | -0.6272339 | 0.1797551 | 0.1555446 | 0.128663 | 0.01639039 | 521 | Gelatin | https://doi.org/10.1002/pc.25545
0.8 | 15 | 25 | 12.33877 | 25 | 0 | 1 | 0 | 0 | 1 | 0 | -0.7917498 | 0.5314229 | 0.8372105 | -0.2262068 | 0.8431983 | 0.1175333 | -0.6692311 | -0.2027478 | -0.03848095 | -0.06584393 | -0.0571116 | 0.006730893 | -0.03037007 | -0.008517202 | -0.142885 | 187 | PVA | https://doi.org/10.1186/s11671-019-3148-y
0.3 | 16 | 20 | 12.15 | 23.5 | 0 | 0 | 1 | 0 | 0 | 1 | -0.8438137 | -0.2088984 | 1.454442 | -1.54541 | -2.444847 | 0.01507122 | -0.3676318 | 0.07574018 | -0.1470647 | -0.4152023 | 0.227089 | -0.1375201 | 0.1491823 | -0.1198299 | 0.06776779 | 663 | PS | https://doi.org/10.1002/adv.21947
0.5 | 40 | 32 | 14.17248 | 22.25 | 1 | 0 | 0 | 0 | 1 | 0 | 0.3053995 | 1.233352 | -0.3693208 | 0.0217915 | 0.1007452 | 0.246679 | -0.2310476 | 0.1023786 | 0.5423779 | 0.02736017 | -0.2749573 | -0.282593 | -0.3970403 | 0.1407056 | 0.5943806 | 321 | PGA | https://www.sciencedirect.com/science/article/pii/S0927776511005522
6 | 15 | 25 | 1.33 | 35 | 0 | 0 | 1 | 0 | 0 | 1 | -0.4904068 | 1.154841 | 1.076391 | 2.998732 | -0.6000695 | -1.010908 | -0.01986489 | 1.64921 | 0.1402561 | 0.03680337 | -0.02280047 | 0.3426125 | -0.1525102 | -1.063753 | -0.2198596 | 380 | Chitosan | 10.1007/s10924-023-02837-7
0.3 | 15 | 20 | 28.86616 | 27 | 0 | 0 | 0 | 1 | 0 | 0 | 3.826365 | -0.778482 | 0.8164587 | -0.108051 | 0.1989008 | -0.2516335 | -0.1049253 | -0.02226591 | -0.08633638 | -0.02507536 | 0.01138986 | -0.008824294 | 0.01960998 | -0.01551759 | 0.01445427 | 348 | PVP | https://doi.org/10.3390/polym15030731
6 | 20 | 15 | 5 | 23.95 | 0 | 0 | 1 | 0 | 1 | 0 | 3.826365 | -0.778482 | 0.8164587 | -0.108051 | 0.1989008 | -0.2516335 | -0.1049253 | -0.02226591 | -0.08633638 | -0.02507536 | 0.01138986 | -0.008824294 | 0.01960998 | -0.01551759 | 0.01445427 | 1850 | PVP | https://doi.org/10.1016/j.ijpharm.2014.06.059
1.08 | 20 | 35 | 12.15 | 23.5 | 0 | 0 | 1 | 0 | 0 | 0 | -0.5938738 | -1.646115 | -1.051136 | 0.1768987 | 0.00294444 | -0.4380253 | -0.06746429 | -0.05811189 | -0.2465308 | -0.02015714 | -0.06800641 | -0.1485481 | -0.07911961 | -0.03586952 | -0.02183047 | 1026 | PVDF | https://doi.org/10.3390/nano10061221
1 | 10 | 15 | 14.17248 | 22.25 | 0 | 0 | 1 | 0 | 1 | 0 | -0.8438137 | -0.2088984 | 1.454442 | -1.54541 | -2.444847 | 0.01507122 | -0.3676318 | 0.07574018 | -0.1470647 | -0.4152023 | 0.227089 | -0.1375201 | 0.1491823 | -0.1198299 | 0.06776779 | 922 | PS | https://doi.org/10.1016/j.polymer.2008.09.025
1 | 10 | 20 | 12.15 | 23.5 | 0 | 0 | 1 | 1 | 0 | 0 | -0.7917498 | 0.5314229 | 0.8372105 | -0.2262068 | 0.8431983 | 0.1175333 | -0.6692311 | -0.2027478 | -0.03848095 | -0.06584393 | -0.0571116 | 0.006730893 | -0.03037007 | -0.008517202 | -0.142885 | 353 | PVA | https://doi.org/10.1299/mej.18-00298
0.36 | 12 | 7.5 | 24.01281 | 24.8 | 0 | 0 | 1 | 0 | 0 | 1 | -0.5938738 | -1.646115 | -1.051136 | 0.1768987 | 0.00294444 | -0.4380253 | -0.06746429 | -0.05811189 | -0.2465308 | -0.02015714 | -0.06800641 | -0.1485481 | -0.07911961 | -0.03586952 | -0.02183047 | 1117 | PVDF | H. Jing, X. Du, Y. Jiang, Control of diameter and morphology of poly(vinylidene fluoride) nanofibers fabricated by electrospinning, 2009 Int. Conf. Opt. Instruments Technol. Adv. Sens. Technol. Appl. 7508 (2009) 750814. https://doi.org/10.1117/12.837938
0.25 | 15 | 17 | 14 | 22 | 0 | 0 | 0 | 0 | 1 | 0 | 3.826365 | -0.778482 | 0.8164587 | -0.108051 | 0.1989008 | -0.2516335 | -0.1049253 | -0.02226591 | -0.08633638 | -0.02507536 | 0.01138986 | -0.008824294 | 0.01960998 | -0.01551759 | 0.01445427 | 812 | PVP | https://doi.org/10.1007/s12221-015-5263-4
0.2 | 10 | 15 | 12.15 | 23.5 | 0 | 0 | 1 | 1 | 0 | 0 | -0.7917498 | 0.5314229 | 0.8372105 | -0.2262068 | 0.8431983 | 0.1175333 | -0.6692311 | -0.2027478 | -0.03848095 | -0.06584393 | -0.0571116 | 0.006730893 | -0.03037007 | -0.008517202 | -0.142885 | 640 | PVA | https://doi.org/10.1002/adv.21869
0.24 | 15 | 12 | 14.8148 | 22 | 0 | 1 | 0 | 0 | 0 | 0 | -0.729213 | -0.1810872 | 1.004293 | -0.7892911 | 0.655589 | 0.01514259 | 2.107761 | 0.3505843 | 0.1255976 | -0.0168717 | -0.08291844 | -0.1229469 | -0.05633126 | 0.01195369 | 0.01759037 | 276 | PAN | https://doi.org/10.1002/app.36726
0.8 | 15 | 15 | 12 | 24.35 | 0 | 0 | 1 | 0 | 1 | 0 | 3.826365 | -0.778482 | 0.8164587 | -0.108051 | 0.1989008 | -0.2516335 | -0.1049253 | -0.02226591 | -0.08633638 | -0.02507536 | 0.01138986 | -0.008824294 | 0.01960998 | -0.01551759 | 0.01445427 | 1465 | PVP | https://doi.org/10.1155/2020/4090747
0.3 | 10 | 20 | 12 | 20 | 1 | 0 | 0 | 1 | 0 | 0 | -0.7917498 | 0.5314229 | 0.8372105 | -0.2262068 | 0.8431983 | 0.1175333 | -0.6692311 | -0.2027478 | -0.03848095 | -0.06584393 | -0.0571116 | 0.006730893 | -0.03037007 | -0.008517202 | -0.142885 | 291.89 | PVA | https://doi.org/10.1007/s11814-009-0309-1
1 | 16 | 20 | 12 | 22.25 | 0 | 0 | 1 | 0 | 1 | 0 | -0.729213 | -0.1810872 | 1.004293 | -0.7892911 | 0.655589 | 0.01514259 | 2.107761 | 0.3505843 | 0.1255976 | -0.0168717 | -0.08291844 | -0.1229469 | -0.05633126 | 0.01195369 | 0.01759037 | 540 | PAN | https://doi.org/10.1016/j.matdes.2006.12.013
1 | 12 | 15 | 21.26861 | 22.2 | 0 | 0 | 1 | 0 | 0 | 1 | -0.5938738 | -1.646115 | -1.051136 | 0.1768987 | 0.00294444 | -0.4380253 | -0.06746429 | -0.05811189 | -0.2465308 | -0.02015714 | -0.06800641 | -0.1485481 | -0.07911961 | -0.03586952 | -0.02183047 | 145 | PVDF | S.W. Choi, J.R. Kim, Y.R. Ahn, S.M. Jo, E.J. Cairns, Characterization of electrospun PVdF fiber-based polymer electrolytes, Chem. Mater. 19 (2007) 104–115. https://doi.org/10.1021/cm060224
1.08 | 15 | 45 | 19.95211 | 23.55 | 0 | 0 | 1 | 0 | 0 | 1 | -0.5938738 | -1.646115 | -1.051136 | 0.1768987 | 0.00294444 | -0.4380253 | -0.06746429 | -0.05811189 | -0.2465308 | -0.02015714 | -0.06800641 | -0.1485481 | -0.07911961 | -0.03586952 | -0.02183047 | 235 | PVDF | K. Castkova, J. Kastyl, D. Sobola, J. Petrus, E. Stastna, Structure – Properties Relationship of Electrospun PVDF Fibers, (n.d.)
1.3 | 17 | 20 | 0.225 | 24.1 | 1 | 0 | 0 | 0 | 0 | 0 | -0.4030221 | -1.05838 | -0.4941116 | 0.05210657 | 0.009211803 | 0.05464018 | 0.03277135 | 0.04763128 | 0.6316666 | 0.05550494 | 0.4645626 | 1.197436 | 0.8140889 | 0.4151342 | 0.1156715 | 3500 | PPCL | https://doi.org/10.1002/app.48199
16 | 10 | 22 | 13.54992 | 24.19596 | 0 | 0 | 1 | 0 | 0 | 1 | 3.826365 | -0.778482 | 0.8164587 | -0.108051 | 0.1989008 | -0.2516335 | -0.1049253 | -0.02226591 | -0.08633638 | -0.02507536 | 0.01138986 | -0.008824294 | 0.01960998 | -0.01551759 | 0.01445427 | 1002 | PVP | doi: 10.1016/j.compositesb.2019.01.094
1 | 1 | 10 | 20 | 23.5 | 0 | 0 | 1 | 0 | 1 | 0 | 0.6003327 | 2.74229 | -1.743921 | -0.5734059 | -0.1931056 | -0.5623657 | 0.1942996 | -0.1269379 | -0.1028666 | -0.09661434 | -0.001161482 | 0.0002574859 | 0.07858183 | 0.02584598 | -0.02879717 | 800 | PCL | https://doi.org/10.1002/pen.24150
0.2 | 20 | 25 | 8 | 20 | 1 | 0 | 0 | 1 | 0 | 0 | -0.7917498 | 0.5314229 | 0.8372105 | -0.2262068 | 0.8431983 | 0.1175333 | -0.6692311 | -0.2027478 | -0.03848095 | -0.06584393 | -0.0571116 | 0.006730893 | -0.03037007 | -0.008517202 | -0.142885 | 205.25 | PVA | https://doi.org/10.1007/s11814-009-0309-1
0.1 | 15 | 20 | 12.15 | 23.5 | 0 | 0 | 1 | 0 | 0 | 1 | 0.6966938 | 1.740186 | -1.489338 | -0.5098714 | -0.5780897 | -0.05776387 | 0.7032308 | 0.3608922 | -0.3932274 | -0.05077565 | -0.04544455 | 0.4695177 | 0.1262582 | -0.4493455 | -1.057954 | 257.7 | PA6 | https://doi.org/10.1177/155892501200700414
1 | 1 | 12 | 20 | 23.5 | 0 | 0 | 1 | 0 | 1 | 0 | 0.6003327 | 2.74229 | -1.743921 | -0.5734059 | -0.1931056 | -0.5623657 | 0.1942996 | -0.1269379 | -0.1028666 | -0.09661434 | -0.001161482 | 0.0002574859 | 0.07858183 | 0.02584598 | -0.02879717 | 950 | PCL | https://doi.org/10.1002/pen.24150
1 | 20 | 15 | 20.40212 | 23.15 | 0 | 0 | 1 | 0 | 0 | 1 | -0.5938738 | -1.646115 | -1.051136 | 0.1768987 | 0.00294444 | -0.4380253 | -0.06746429 | -0.05811189 | -0.2465308 | -0.02015714 | -0.06800641 | -0.1485481 | -0.07911961 | -0.03586952 | -0.02183047 | 420 | PVDF | D.D. Pise, B.B. Ahuja, S.M. Shendokar, Study of Process Parameters Affecting the Diameter and Morphology of Electrospun Polyvinylidene Fluoride (PVDF) Nanofibers, Int. J. Sci. Res. ISSN (Online Index Copernicus Value Impact Factor. 14 (2013) 2319–7066. www.ijsr.net
1.08 | 15 | 50 | 12.15 | 23.5 | 0 | 0 | 1 | 0 | 0 | 0 | -0.5938738 | -1.646115 | -1.051136 | 0.1768987 | 0.00294444 | -0.4380253 | -0.06746429 | -0.05811189 | -0.2465308 | -0.02015714 | -0.06800641 | -0.1485481 | -0.07911961 | -0.03586952 | -0.02183047 | 709 | PVDF | https://doi.org/10.3390/nano10061221
1 | 27 | 20.25 | 5.5 | 23.5 | 0 | 0 | 1 | 0 | 0 | 1 | -0.4904068 | 1.154841 | 1.076391 | 2.998732 | -0.6000695 | -1.010908 | -0.01986489 | 1.64921 | 0.1402561 | 0.03680337 | -0.02280047 | 0.3426125 | -0.1525102 | -1.063753 | -0.2198596 | 176 | Chitosan | https://doi.org/10.2174/157341311795542570
1 | 12 | 15 | 21.68367 | 21.8 | 0 | 0 | 1 | 0 | 0 | 1 | -0.5938738 | -1.646115 | -1.051136 | 0.1768987 | 0.00294444 | -0.4380253 | -0.06746429 | -0.05811189 | -0.2465308 | -0.02015714 | -0.06800641 | -0.1485481 | -0.07911961 | -0.03586952 | -0.02183047 | 149 | PVDF | S.W. Choi, J.R. Kim, Y.R. Ahn, S.M. Jo, E.J. Cairns, Characterization of electrospun PVdF fiber-based polymer electrolytes, Chem. Mater. 19 (2007) 104–115. https://doi.org/10.1021/cm060223
10 | 14 | 16 | 13.54992 | 24.19596 | 0 | 0 | 1 | 0 | 0 | 1 | 3.826365 | -0.778482 | 0.8164587 | -0.108051 | 0.1989008 | -0.2516335 | -0.1049253 | -0.02226591 | -0.08633638 | -0.02507536 | 0.01138986 | -0.008824294 | 0.01960998 | -0.01551759 | 0.01445427 | 279 | PVP | doi: 10.1016/j.compositesb.2019.01.094
0.4 | 16 | 15 | 10 | 25 | 0 | 0 | 0 | 0 | 0 | 1 | -0.729213 | -0.1810872 | 1.004293 | -0.7892911 | 0.655589 | 0.01514259 | 2.107761 | 0.3505843 | 0.1255976 | -0.0168717 | -0.08291844 | -0.1229469 | -0.05633126 | 0.01195369 | 0.01759037 | 212 | PAN | https://doi.org/10.3390/polym15132813
1 | 20 | 20 | 0.2812 | 24.1 | 1 | 0 | 0 | 1 | 0 | 0 | -0.4030221 | -1.05838 | -0.4941116 | 0.05210657 | 0.009211803 | 0.05464018 | 0.03277135 | 0.04763128 | 0.6316666 | 0.05550494 | 0.4645626 | 1.197436 | 0.8140889 | 0.4151342 | 0.1156715 | 2300 | PPCL | https://doi.org/10.1002/app.48199
1.2 | 15 | 20 | 1.11 | 35 | 0 | 0 | 1 | 0 | 0 | 1 | -0.4904068 | 1.154841 | 1.076391 | 2.998732 | -0.6000695 | -1.010908 | -0.01986489 | 1.64921 | 0.1402561 | 0.03680337 | -0.02280047 | 0.3426125 | -0.1525102 | -1.063753 | -0.2198596 | 500 | Chitosan | 10.1007/s10924-023-02837-7
1 | 15 | 10 | 10.64354 | 20 | 0 | 1 | 0 | 1 | 0 | 0 | -0.5938738 | -1.646115 | -1.051136 | 0.1768987 | 0.00294444 | -0.4380253 | -0.06746429 | -0.05811189 | -0.2465308 | -0.02015714 | -0.06800641 | -0.1485481 | -0.07911961 | -0.03586952 | -0.02183047 | 1421 | PVDF | https://doi.org/10.3390/nano12060962
2 | 23 | 20 | 0.225 | 24.1 | 1 | 0 | 0 | 0 | 0 | 0 | -0.4030221 | -1.05838 | -0.4941116 | 0.05210657 | 0.009211803 | 0.05464018 | 0.03277135 | 0.04763128 | 0.6316666 | 0.05550494 | 0.4645626 | 1.197436 | 0.8140889 | 0.4151342 | 0.1156715 | 3400 | PPCL | https://doi.org/10.1002/app.48199
6 | 15 | 12 | 18.37785 | 23.4 | 0 | 0 | 1 | 0 | 0 | 1 | -0.5938738 | -1.646115 | -1.051136 | 0.1768987 | 0.00294444 | -0.4380253 | -0.06746429 | -0.05811189 | -0.2465308 | -0.02015714 | -0.06800641 | -0.1485481 | -0.07911961 | -0.03586952 | -0.02183047 | 967 | PVDF | K. Gao, X. Hu, C. Dai, T. Yi, Crystal structures of electrospun PVDF membranes and its separator application for rechargeable lithium metal cells, Mater. Sci. Eng. B Solid-State Mater. Adv. Technol. 131 (2006) 100–105. https://doi.org/10.1016/j.mseb.2006.03.037
0.2 | 15 | 20 | 10 | 20 | 1 | 0 | 0 | 1 | 0 | 0 | -0.7917498 | 0.5314229 | 0.8372105 | -0.2262068 | 0.8431983 | 0.1175333 | -0.6692311 | -0.2027478 | -0.03848095 | -0.06584393 | -0.0571116 | 0.006730893 | -0.03037007 | -0.008517202 | -0.142885 | 284.2 | PVA | https://doi.org/10.1007/s11814-009-0309-1
0.4 | 10 | 20 | 10 | 20 | 1 | 0 | 0 | 1 | 0 | 0 | -0.7917498 | 0.5314229 | 0.8372105 | -0.2262068 | 0.8431983 | 0.1175333 | -0.6692311 | -0.2027478 | -0.03848095 | -0.06584393 | -0.0571116 | 0.006730893 | -0.03037007 | -0.008517202 | -0.142885 | 278.34 | PVA | https://doi.org/10.1007/s11814-009-0309-1
1 | 12 | 15 | 20.4844 | 22.8 | 0 | 0 | 1 | 0 | 0 | 1 | -0.5938738 | -1.646115 | -1.051136 | 0.1768987 | 0.00294444 | -0.4380253 | -0.06746429 | -0.05811189 | -0.2465308 | -0.02015714 | -0.06800641 | -0.1485481 | -0.07911961 | -0.03586952 | -0.02183047 | 144 | PVDF | S.W. Choi, J.R. Kim, Y.R. Ahn, S.M. Jo, E.J. Cairns, Characterization of electrospun PVdF fiber-based polymer electrolytes, Chem. Mater. 19 (2007) 104–115. https://doi.org/10.1021/cm060226
3 | 15 | 13 | 21.9106 | 50 | 0 | 0 | 1 | 0 | 0 | 1 | -0.5938738 | -1.646115 | -1.051136 | 0.1768987 | 0.00294444 | -0.4380253 | -0.06746429 | -0.05811189 | -0.2465308 | -0.02015714 | -0.06800641 | -0.1485481 | -0.07911961 | -0.03586952 | -0.02183047 | 395 | PVDF | J. Zheng, A. He, J. Li, C.C. Han, Polymorphism control of poly(vinylidene fluoride) through electrospinning, Macromol. Rapid Commun. 28 (2007) 2159–2162. https://doi.org/10.1002/marc.200700545
0.9 | 15 | 12 | 29.8826 | 27 | 0 | 0 | 1 | 0 | 0 | 0 | -0.5938738 | -1.646115 | -1.051136 | 0.1768987 | 0.00294444 | -0.4380253 | -0.06746429 | -0.05811189 | -0.2465308 | -0.02015714 | -0.06800641 | -0.1485481 | -0.07911961 | -0.03586952 | -0.02183047 | 402 | PVDF | K.P. Matabola, R.M. Moutloali, The influence of electrospinning parameters on the morphology and diameter of poly(vinyledene fluoride) nanofibers- Effect of sodium chloride, J. Mater. Sci. 48 (2013) 5475–5482. https://doi.org/10.1007/s10853-013-7341-23
0.5 | 15 | 15 | 7.2352 | 25 | 0 | 0 | 1 | 0 | 1 | 0 | 0.3693534 | -0.3057509 | -1.044578 | 0.2794969 | -0.0958407 | 1.293055 | -0.1347429 | -0.133002 | 1.783772 | -0.241678 | 0.6395041 | -0.4438446 | -0.4246924 | -0.370892 | -0.1438801 | 404 | PLA | https://doi.org/10.1007/s10965-020-02215-0
0.36 | 12 | 7.5 | 21.34472 | 22.2 | 0 | 0 | 1 | 0 | 0 | 1 | -0.5938738 | -1.646115 | -1.051136 | 0.1768987 | 0.00294444 | -0.4380253 | -0.06746429 | -0.05811189 | -0.2465308 | -0.02015714 | -0.06800641 | -0.1485481 | -0.07911961 | -0.03586952 | -0.02183047 | 384 | PVDF | H. Jing, X. Du, Y. Jiang, Control of diameter and morphology of poly(vinylidene fluoride) nanofibers fabricated by electrospinning, 2009 Int. Conf. Opt. Instruments Technol. Adv. Sens. Technol. Appl. 7508 (2009) 750814. https://doi.org/10.1117/12.837930
1 | 10 | 20 | 15 | 23.3 | 0 | 0 | 1 | 0 | 0 | 0 | -0.7917498 | 0.5314229 | 0.8372105 | -0.2262068 | 0.8431983 | 0.1175333 | -0.6692311 | -0.2027478 | -0.03848095 | -0.06584393 | -0.0571116 | 0.006730893 | -0.03037007 | -0.008517202 | -0.142885 | 391 | PVA | DOI: 10.1299/mej.18-00298
3 | 12 | 10 | 7 | 19.85 | 0 | 0 | 0 | 0 | 0 | 1 | 3.826365 | -0.778482 | 0.8164587 | -0.108051 | 0.1989008 | -0.2516335 | -0.1049253 | -0.02226591 | -0.08633638 | -0.02507536 | 0.01138986 | -0.008824294 | 0.01960998 | -0.01551759 | 0.01445427 | 720 | PVP | https://link.springer.com/article/10.1007/s10853-008-3010-6
1 | 25 | 20 | 9 | 20.95 | 0 | 0 | 1 | 0 | 0 | 1 | -0.729213 | -0.1810872 | 1.004293 | -0.7892911 | 0.655589 | 0.01514259 | 2.107761 | 0.3505843 | 0.1255976 | -0.0168717 | -0.08291844 | -0.1229469 | -0.05633126 | 0.01195369 | 0.01759037 | 530 | PAN | https://doi.org/10.1016/j.carbon.2010.12.056
3 | 18 | 15 | 7 | 19.85 | 0 | 1 | 0 | 0 | 0 | 1 | 3.826365 | -0.778482 | 0.8164587 | -0.108051 | 0.1989008 | -0.2516335 | -0.1049253 | -0.02226591 | -0.08633638 | -0.02507536 | 0.01138986 | -0.008824294 | 0.01960998 | -0.01551759 | 0.01445427 | 600 | PVP | https://link.springer.com/article/10.1007/s10853-008-3010-6
3 | 12 | 10 | 10 | 9.85 | 0 | 0 | 0 | 0 | 0 | 1 | 3.826365 | -0.778482 | 0.8164587 | -0.108051 | 0.1989008 | -0.2516335 | -0.1049253 | -0.02226591 | -0.08633638 | -0.02507536 | 0.01138986 | -0.008824294 | 0.01960998 | -0.01551759 | 0.01445427 | 920 | PVP | https://link.springer.com/article/10.1007/s10853-008-3010-6
2 | 12.5 | 20 | 12.15 | 23.5 | 0 | 0 | 1 | 0 | 1 | 0 | -0.7917498 | 0.5314229 | 0.8372105 | -0.2262068 | 0.8431983 | 0.1175333 | -0.6692311 | -0.2027478 | -0.03848095 | -0.06584393 | -0.0571116 | 0.006730893 | -0.03037007 | -0.008517202 | -0.142885 | 211 | PVA | https://doi.org/10.1299/mej.18-00298
0.5 | 18 | 15 | 35.21209 | 27 | 0 | 0 | 1 | 0 | 0 | 1 | -0.5938738 | -1.646115 | -1.051136 | 0.1768987 | 0.00294444 | -0.4380253 | -0.06746429 | -0.05811189 | -0.2465308 | -0.02015714 | -0.06800641 | -0.1485481 | -0.07911961 | -0.03586952 | -0.02183047 | 462.5 | PVDF | A.S. Motamedi, H. Mirzadeh, F. Hajiesmaeilbaigi, S. Bagheri-Khoulenjani, M. Shokrgozar, Effect of electrospinning parameters on morphological properties of PVDF nanofibrous scaffolds, Prog. Biomater. 6 (2017) 113–123. https://doi.org/10.1007/s40204-017-0071-14
1 | 35 | 15 | 17.50968 | 40 | 0 | 1 | 0 | 0 | 0 | 1 | -0.8438137 | -0.2088984 | 1.454442 | -1.54541 | -2.444847 | 0.01507122 | -0.3676318 | 0.07574018 | -0.1470647 | -0.4152023 | 0.227089 | -0.1375201 | 0.1491823 | -0.1198299 | 0.06776779 | 4100 | PS | https://www.sciencedirect.com/science/article/pii/S0032386112008476
1 | 35 | 15 | 12.34851 | 60 | 0 | 0 | 0 | 0 | 0 | 1 | -0.8438137 | -0.2088984 | 1.454442 | -1.54541 | -2.444847 | 0.01507122 | -0.3676318 | 0.07574018 | -0.1470647 | -0.4152023 | 0.227089 | -0.1375201 | 0.1491823 | -0.1198299 | 0.06776779 | 600 | PS | https://doi.org/10.1016/j.polymer.2012.10.003
16 | 18 | 22 | 13.54992 | 24.19596 | 0 | 0 | 1 | 0 | 0 | 1 | 3.826365 | -0.778482 | 0.8164587 | -0.108051 | 0.1989008 | -0.2516335 | -0.1049253 | -0.02226591 | -0.08633638 | -0.02507536 | 0.01138986 | -0.008824294 | 0.01960998 | -0.01551759 | 0.01445427 | 181 | PVP | doi: 10.1016/j.compositesb.2019.01.094
1 | 16 | 20 | 8 | 22.25 | 0 | 0 | 1 | 0 | 1 | 0 | -0.729213 | -0.1810872 | 1.004293 | -0.7892911 | 0.655589 | 0.01514259 | 2.107761 | 0.3505843 | 0.1255976 | -0.0168717 | -0.08291844 | -0.1229469 | -0.05633126 | 0.01195369 | 0.01759037 | 162 | PAN | https://doi.org/10.1016/j.matdes.2006.12.013
0.25 | 15 | 17 | 18 | 22 | 0 | 0 | 0 | 0 | 1 | 0 | 3.826365 | -0.778482 | 0.8164587 | -0.108051 | 0.1989008 | -0.2516335 | -0.1049253 | -0.02226591 | -0.08633638 | -0.02507536 | 0.01138986 | -0.008824294 | 0.01960998 | -0.01551759 | 0.01445427 | 1881 | PVP | https://doi.org/10.1007/s12221-015-5263-4
1 | 13 | 8 | 15 | 23.5 | 0 | 1 | 0 | 0 | 0 | 1 | 0.06459556 | -0.2054251 | 0.4964237 | -0.6768266 | -2.117889 | -0.3170624 | -0.2061078 | 0.246384 | 0.9351303 | 1.819651 | -1.316205 | 1.373581 | -2.12688 | 1.000925 | -0.769807 | 211 | PI | https://doi.org/10.1016/j.mtcomm.2017.12.003
1 | 10 | 15 | 14.17248 | 22.25 | 0 | 0 | 1 | 1 | 0 | 0 | -0.8438137 | -0.2088984 | 1.454442 | -1.54541 | -2.444847 | 0.01507122 | -0.3676318 | 0.07574018 | -0.1470647 | -0.4152023 | 0.227089 | -0.1375201 | 0.1491823 | -0.1198299 | 0.06776779 | 1872 | PS | https://doi.org/10.1016/j.polymer.2008.09.025
1 | 10 | 15 | 14.17248 | 22.25 | 0 | 0 | 1 | 1 | 0 | 0 | -0.8438137 | -0.2088984 | 1.454442 | -1.54541 | -2.444847 | 0.01507122 | -0.3676318 | 0.07574018 | -0.1470647 | -0.4152023 | 0.227089 | -0.1375201 | 0.1491823 | -0.1198299 | 0.06776779 | 2661 | PS | https://doi.org/10.1016/j.polymer.2008.09.025
1 | 12 | 15 | 19.75596 | 23.55 | 0 | 0 | 1 | 0 | 0 | 1 | -0.5938738 | -1.646115 | -1.051136 | 0.1768987 | 0.00294444 | -0.4380253 | -0.06746429 | -0.05811189 | -0.2465308 | -0.02015714 | -0.06800641 | -0.1485481 | -0.07911961 | -0.03586952 | -0.02183047 | 1322 | PVDF | S.W. Choi, J.R. Kim, Y.R. Ahn, S.M. Jo, E.J. Cairns, Characterization of electrospun PVdF fiber-based polymer electrolytes, Chem. Mater. 19 (2007) 104–115. https://doi.org/10.1021/cm060228
0.1 | 21 | 20 | 25.5 | 23.55 | 0 | 0 | 1 | 0 | 0 | 1 | 0.6966938 | 1.740186 | -1.489338 | -0.5098714 | -0.5780897 | -0.05776387 | 0.7032308 | 0.3608922 | -0.3932274 | -0.05077565 | -0.04544455 | 0.4695177 | 0.1262582 | -0.4493455 | -1.057954 | 175 | PA6 | https://doi.org/10.1016/j.buildenv.2020.107449
2 | 7.5 | 17.5 | 15 | 23.3 | 0 | 0 | 1 | 0 | 0 | 0 | -0.7917498 | 0.5314229 | 0.8372105 | -0.2262068 | 0.8431983 | 0.1175333 | -0.6692311 | -0.2027478 | -0.03848095 | -0.06584393 | -0.0571116 | 0.006730893 | -0.03037007 | -0.008517202 | -0.142885 | 308 | PVA | DOI: 10.1299/mej.18-00298
0.5 | 12 | 10 | 8 | 20.675 | 0 | 0 | 1 | 0 | 0 | 0 | -0.7917498 | 0.5314229 | 0.8372105 | -0.2262068 | 0.8431983 | 0.1175333 | -0.6692311 | -0.2027478 | -0.03848095 | -0.06584393 | -0.0571116 | 0.006730893 | -0.03037007 | -0.008517202 | -0.142885 | 473 | PVA | DOI:10.3390/nano14131083
1 | 10 | 15 | 14.17248 | 22.25 | 0 | 0 | 1 | 0 | 1 | 0 | -0.8438137 | -0.2088984 | 1.454442 | -1.54541 | -2.444847 | 0.01507122 | -0.3676318 | 0.07574018 | -0.1470647 | -0.4152023 | 0.227089 | -0.1375201 | 0.1491823 | -0.1198299 | 0.06776779 | 958 | PS | https://doi.org/10.1016/j.polymer.2008.09.025
1 | 12 | 30 | 8 | 22.25 | 0 | 0 | 1 | 0 | 1 | 0 | -0.729213 | -0.1810872 | 1.004293 | -0.7892911 | 0.655589 | 0.01514259 | 2.107761 | 0.3505843 | 0.1255976 | -0.0168717 | -0.08291844 | -0.1229469 | -0.05633126 | 0.01195369 | 0.01759037 | 84 | PAN | https://doi.org/10.1016/j.matdes.2006.12.013
1.2 | 15 | 17.75 | 25 | 23 | 0 | 0 | 0 | 1 | 0 | 0 | 3.826365 | -0.778482 | 0.8164587 | -0.108051 | 0.1989008 | -0.2516335 | -0.1049253 | -0.02226591 | -0.08633638 | -0.02507536 | 0.01138986 | -0.008824294 | 0.01960998 | -0.01551759 | 0.01445427 | 460 | PVP | https://doi.org/10.1016/j.molliq.2023.122819
1.5 | 12.5 | 15 | 12.15 | 23.5 | 0 | 0 | 1 | 0 | 0 | 0 | -0.7917498 | 0.5314229 | 0.8372105 | -0.2262068 | 0.8431983 | 0.1175333 | -0.6692311 | -0.2027478 | -0.03848095 | -0.06584393 | -0.0571116 | 0.006730893 | -0.03037007 | -0.008517202 | -0.142885 | 290 | PVA | https://doi.org/10.1299/mej.18-00298
0.25 | 15 | 17 | 14 | 22 | 0 | 0 | 0 | 0 | 1 | 0 | 3.826365 | -0.778482 | 0.8164587 | -0.108051 | 0.1989008 | -0.2516335 | -0.1049253 | -0.02226591 | -0.08633638 | -0.02507536 | 0.01138986 | -0.008824294 | 0.01960998 | -0.01551759 | 0.01445427 | 932 | PVP | https://doi.org/10.1007/s12221-015-5263-4
2 | 10 | 15 | 12.15 | 23.5 | 0 | 0 | 1 | 0 | 0 | 0 | -0.7917498 | 0.5314229 | 0.8372105 | -0.2262068 | 0.8431983 | 0.1175333 | -0.6692311 | -0.2027478 | -0.03848095 | -0.06584393 | -0.0571116 | 0.006730893 | -0.03037007 | -0.008517202 | -0.142885 | 256 | PVA | https://doi.org/10.1299/mej.18-00298
0.2 | 15 | 10 | 12.15 | 23.5 | 0 | 0 | 1 | 0 | 1 | 0 | -0.7917498 | 0.5314229 | 0.8372105 | -0.2262068 | 0.8431983 | 0.1175333 | -0.6692311 | -0.2027478 | -0.03848095 | -0.06584393 | -0.0571116 | 0.006730893 | -0.03037007 | -0.008517202 | -0.142885 | 230 | PVA | https://doi.org/10.1016/j.eurpolymj.2004.10.027
1 | 15 | 16 | 18.37785 | 27 | 0 | 0 | 1 | 0 | 0 | 1 | -0.5938738 | -1.646115 | -1.051136 | 0.1768987 | 0.00294444 | -0.4380253 | -0.06746429 | -0.05811189 | -0.2465308 | -0.02015714 | -0.06800641 | -0.1485481 | -0.07911961 | -0.03586952 | -0.02183047 | 396 | PVDF | F. Huang, Q. Wei, Y. Cai, N. Wu, Surface structures and contact angles of electrospun poly(vinylidene fluoride) nanofiber membranes, Int. J. Polym. Anal. Charact. 13 (2008) 292–301. https://doi.org/10.1080/10236660802190963
0.1 | 5 | 20 | 12.15 | 23.5 | 0 | 0 | 1 | 0 | 0 | 0 | -0.7917498 | 0.5314229 | 0.8372105 | -0.2262068 | 0.8431983 | 0.1175333 | -0.6692311 | -0.2027478 | -0.03848095 | -0.06584393 | -0.0571116 | 0.006730893 | -0.03037007 | -0.008517202 | -0.142885 | 930 | PVA | https://doi.org/10.1002/adv.21869
0.2 | 15 | 5 | 12.15 | 23.5 | 0 | 0 | 1 | 0 | 0 | 0 | -0.7917498 | 0.5314229 | 0.8372105 | -0.2262068 | 0.8431983 | 0.1175333 | -0.6692311 | -0.2027478 | -0.03848095 | -0.06584393 | -0.0571116 | 0.006730893 | -0.03037007 | -0.008517202 | -0.142885 | 218 | PVA | https://doi.org/10.1016/j.eurpolymj.2004.10.027
0.5 | 15 | 20 | 12.33877 | 25 | 0 | 0 | 0 | 0 | 1 | 0 | 0.6003327 | 2.74229 | -1.743921 | -0.5734059 | -0.1931056 | -0.5623657 | 0.1942996 | -0.1269379 | -0.1028666 | -0.09661434 | -0.001161482 | 0.0002574859 | 0.07858183 | 0.02584598 | -0.02879717 | 580 | PCL | https://doi.org/10.1515/epoly-2014-0110
1.5 | 10 | 20 | 10 | 27.905 | 0 | 0 | 1 | 1 | 0 | 0 | -0.7917498 | 0.5314229 | 0.8372105 | -0.2262068 | 0.8431983 | 0.1175333 | -0.6692311 | -0.2027478 | -0.03848095 | -0.06584393 | -0.0571116 | 0.006730893 | -0.03037007 | -0.008517202 | -0.142885 | 155 | PVA | DOI: 10.1299/mej.18-00298
1.8 | 15 | 25 | 12.33877 | 25 | 0 | 1 | 0 | 0 | 1 | 0 | 0.3693534 | -0.3057509 | -1.044578 | 0.2794969 | -0.0958407 | 1.293055 | -0.1347429 | -0.133002 | 1.783772 | -0.241678 | 0.6395041 | -0.4438446 | -0.4246924 | -0.370892 | -0.1438801 | 223 | PDLLA | https://doi.org/10.1002/app.25464
0.25 | 14 | 20 | 12 | 24.35 | 0 | 0 | 1 | 1 | 0 | 0 | 0.6966938 | 1.740186 | -1.489338 | -0.5098714 | -0.5780897 | -0.05776387 | 0.7032308 | 0.3608922 | -0.3932274 | -0.05077565 | -0.04544455 | 0.4695177 | 0.1262582 | -0.4493455 | -1.057954 | 68 | PA6 | https://doi.org/10.1016/j.jestch.2020.12.017
0.9 | 19 | 50 | 14.9413 | 23 | 0 | 0 | 0 | 0 | 0 | 1 | -0.5938738 | -1.646115 | -1.051136 | 0.1768987 | 0.00294444 | -0.4380253 | -0.06746429 | -0.05811189 | -0.2465308 | -0.02015714 | -0.06800641 | -0.1485481 | -0.07911961 | -0.03586952 | -0.02183047 | 100 | PVDF | G. Zhu, L.Y. Zhao, L.T. Zhu, X.Y. Deng, W.L. Chen, Effect of Experimental Parameters on Nanofiber Diameter from Electrospinning with Wire Electrodes, IOP Conf. Ser. Mater. Sci. Eng. 230 (2017). https://doi.org/10.1088/1757-899X/230/1/012068
1.3 | 23 | 10 | 0.2812 | 24.1 | 1 | 0 | 0 | 0 | 1 | 0 | -0.4030221 | -1.05838 | -0.4941116 | 0.05210657 | 0.009211803 | 0.05464018 | 0.03277135 | 0.04763128 | 0.6316666 | 0.05550494 | 0.4645626 | 1.197436 | 0.8140889 | 0.4151342 | 0.1156715 | 2500 | PPCL | https://doi.org/10.1002/app.48199
1 | 12 | 15 | 17 | 9.85 | 0 | 0 | 0 | 0 | 0 | 1 | -0.0906565 | 0.7034779 | 0.9375311 | 3.150492 | -1.237848 | 0.9866192 | 1.295077 | -3.266105 | -0.4969889 | -0.3635668 | -0.3913773 | 0.4277988 | -0.07875415 | -0.1986903 | 0.06420416 | 340 | CA | https://link.springer.com/article/10.1007/s10853-008-3010-6
1 | 15 | 25 | 9 | 20.95 | 1 | 0 | 0 | 0 | 1 | 0 | 0.3693534 | -0.3057509 | -1.044578 | 0.2794969 | -0.0958407 | 1.293055 | -0.1347429 | -0.133002 | 1.783772 | -0.241678 | 0.6395041 | -0.4438446 | -0.4246924 | -0.370892 | -0.1438801 | 445 | PLA | https://doi.org/10.1016/j.polymer.2020.122576
0.5 | 16 | 25 | 22 | 21.5 | 0 | 0 | 1 | 0 | 0 | 1 | 0.526322 | 0.04838852 | -1.033215 | 0.5143761 | -0.217046 | 3.34989 | -0.07898479 | 1.45909 | -0.9061783 | -0.2765999 | -0.6272339 | 0.1797551 | 0.1555446 | 0.128663 | 0.01639039 | 514 | Gelatin | https://doi.org/10.1002/pc.25545
0.4 | 20 | 15 | 10 | 20 | 1 | 0 | 0 | 0 | 0 | 0 | -0.7917498 | 0.5314229 | 0.8372105 | -0.2262068 | 0.8431983 | 0.1175333 | -0.6692311 | -0.2027478 | -0.03848095 | -0.06584393 | -0.0571116 | 0.006730893 | -0.03037007 | -0.008517202 | -0.142885 | 251.58 | PVA | https://doi.org/10.1007/s11814-009-0309-1
1 | 15 | 20 | 12.7551 | 20 | 0 | 0 | 1 | 0 | 1 | 0 | 0.3693534 | -0.3057509 | -1.044578 | 0.2794969 | -0.0958407 | 1.293055 | -0.1347429 | -0.133002 | 1.783772 | -0.241678 | 0.6395041 | -0.4438446 | -0.4246924 | -0.370892 | -0.1438801 | 757 | PLA | https://doi.org/10.1016/j.polymer.2014.06.032
0.3 | 15 | 20 | 12.15 | 23.5 | 0 | 0 | 1 | 0 | 0 | 0 | -0.7917498 | 0.5314229 | 0.8372105 | -0.2262068 | 0.8431983 | 0.1175333 | -0.6692311 | -0.2027478 | -0.03848095 | -0.06584393 | -0.0571116 | 0.006730893 | -0.03037007 | -0.008517202 | -0.142885 | 880 | PVA | https://doi.org/10.1002/adv.21869
0.25 | 10 | 17 | 14 | 22 | 0 | 0 | 0 | 0 | 1 | 0 | 3.826365 | -0.778482 | 0.8164587 | -0.108051 | 0.1989008 | -0.2516335 | -0.1049253 | -0.02226591 | -0.08633638 | -0.02507536 | 0.01138986 | -0.008824294 | 0.01960998 | -0.01551759 | 0.01445427 | 288 | PVP | https://doi.org/10.1007/s12221-015-5263-4
1 | 25 | 15 | 15 | 22.25 | 0 | 0 | 1 | 0 | 0 | 0 | 0.6003327 | 2.74229 | -1.743921 | -0.5734059 | -0.1931056 | -0.5623657 | 0.1942996 | -0.1269379 | -0.1028666 | -0.09661434 | -0.001161482 | 0.0002574859 | 0.07858183 | 0.02584598 | -0.02879717 | 630 | PCL | https://doi.org/10.1142/S1793048006000148
0.5 | 18 | 16 | 10 | 27.905 | 0 | 0 | 1 | 0 | 0 | 1 | -0.7917498 | 0.5314229 | 0.8372105 | -0.2262068 | 0.8431983 | 0.1175333 | -0.6692311 | -0.2027478 | -0.03848095 | -0.06584393 | -0.0571116 | 0.006730893 | -0.03037007 | -0.008517202 | -0.142885 | 639 | PVA | 10.1007/s10924-023-02837-7
2 | 10 | 15 | 12.15 | 23.5 | 0 | 0 | 1 | 0 | 0 | 0 | -0.7917498 | 0.5314229 | 0.8372105 | -0.2262068 | 0.8431983 | 0.1175333 | -0.6692311 | -0.2027478 | -0.03848095 | -0.06584393 | -0.0571116 | 0.006730893 | -0.03037007 | -0.008517202 | -0.142885 | 298 | PVA | https://doi.org/10.1299/mej.18-00298
0.25 | 15 | 17 | 14 | 22 | 0 | 0 | 0 | 1 | 0 | 0 | 3.826365 | -0.778482 | 0.8164587 | -0.108051 | 0.1989008 | -0.2516335 | -0.1049253 | -0.02226591 | -0.08633638 | -0.02507536 | 0.01138986 | -0.008824294 | 0.01960998 | -0.01551759 | 0.01445427 | 181 | PVP | https://doi.org/10.1007/s12221-015-5263-4
0.5 | 15 | 12 | 12.33877 | 25 | 0 | 0 | 0 | 1 | 0 | 0 | 0.6003327 | 2.74229 | -1.743921 | -0.5734059 | -0.1931056 | -0.5623657 | 0.1942996 | -0.1269379 | -0.1028666 | -0.09661434 | -0.001161482 | 0.0002574859 | 0.07858183 | 0.02584598 | -0.02879717 | 3850 | PCL | https://doi.org/10.1007/s12221-016-6350-x
1 | 10 | 8.5 | 10.9737 | 22 | 0 | 1 | 0 | 0 | 1 | 0 | 0.3693534 | -0.3057509 | -1.044578 | 0.2794969 | -0.0958407 | 1.293055 | -0.1347429 | -0.133002 | 1.783772 | -0.241678 | 0.6395041 | -0.4438446 | -0.4246924 | -0.370892 | -0.1438801 | 1220 | PLA | https://doi.org/10.1016/j.eurpolymj.2017.12.025
0.25 | 20 | 22.5 | 10 | 20 | 1 | 0 | 0 | 1 | 0 | 0 | -0.7917498 | 0.5314229 | 0.8372105 | -0.2262068 | 0.8431983 | 0.1175333 | -0.6692311 | -0.2027478 | -0.03848095 | -0.06584393 | -0.0571116 | 0.006730893 | -0.03037007 | -0.008517202 | -0.142885 | 272.03 | PVA | https://doi.org/10.1007/s11814-009-0309-1
2 | 14 | 10 | 10 | 27.905 | 0 | 0 | 1 | 0 | 1 | 0 | 0.3693534 | -0.3057509 | -1.044578 | 0.2794969 | -0.0958407 | 1.293055 | -0.1347429 | -0.133002 | 1.783772 | -0.241678 | 0.6395041 | -0.4438446 | -0.4246924 | -0.370892 | -0.1438801 | 495 | PLA | https://doi.org/10.3390/polym10050479
0.48 | 15 | 10 | 12.15 | 23.5 | 0 | 0 | 1 | 0 | 1 | 0 | -0.7917498 | 0.5314229 | 0.8372105 | -0.2262068 | 0.8431983 | 0.1175333 | -0.6692311 | -0.2027478 | -0.03848095 | -0.06584393 | -0.0571116 | 0.006730893 | -0.03037007 | -0.008517202 | -0.142885 | 182 | PVA | https://doi.org/10.1021/bm901254n
1 | 15 | 20 | 14.4592 | 18 | 0 | 1 | 0 | 0 | 1 | 0 | 0.3693534 | -0.3057509 | -1.044578 | 0.2794969 | -0.0958407 | 1.293055 | -0.1347429 | -0.133002 | 1.783772 | -0.241678 | 0.6395041 | -0.4438446 | -0.4246924 | -0.370892 | -0.1438801 | 462 | PLA | https://doi.org/10.1016/j.polymer.2014.06.032
0.5 | 15 | 20 | 15 | 25 | 0 | 0 | 1 | 1 | 0 | 0 | -0.5566787 | -0.1611417 | 0.5857643 | -0.3804971 | 0.2027792 | 0.007621423 | 0.1661825 | -0.05792607 | 0.009582919 | 0.03866368 | 0.2763684 | 0.623756 | 0.4015941 | 0.1248525 | -0.009361476 | 313 | PVC | https://doi.org/10.3390/fib9010002
1.3 | 17 | 15 | 0.225 | 24.1 | 1 | 0 | 0 | 0 | 0 | 0 | -0.4030221 | -1.05838 | -0.4941116 | 0.05210657 | 0.009211803 | 0.05464018 | 0.03277135 | 0.04763128 | 0.6316666 | 0.05550494 | 0.4645626 | 1.197436 | 0.8140889 | 0.4151342 | 0.1156715 | 3800 | PPCL | https://doi.org/10.1002/app.48199
1.5 | 10 | 17.5 | 12.15 | 23.5 | 0 | 0 | 1 | 1 | 0 | 0 | -0.7917498 | 0.5314229 | 0.8372105 | -0.2262068 | 0.8431983 | 0.1175333 | -0.6692311 | -0.2027478 | -0.03848095 | -0.06584393 | -0.0571116 | 0.006730893 | -0.03037007 | -0.008517202 | -0.142885 | 163 | PVA | https://doi.org/10.1299/mej.18-00298
4 | 18 | 20 | 15 | 23.5 | 0 | 0 | 1 | 0 | 0 | 0 | 0.3693534 | -0.3057509 | -1.044578 | 0.2794969 | -0.0958407 | 1.293055 | -0.1347429 | -0.133002 | 1.783772 | -0.241678 | 0.6395041 | -0.4438446 | -0.4246924 | -0.370892 | -0.1438801 | 156 | PLA | https://doi.org/10.1038/s41598-019-40079-7
1.23 | 27.7 | 24.1 | 32.95255 | 23 | 1 | 0 | 0 | 0 | 0 | 0 | -0.5938738 | -1.646115 | -1.051136 | 0.1768987 | 0.00294444 | -0.4380253 | -0.06746429 | -0.05811189 | -0.2465308 | -0.02015714 | -0.06800641 | -0.1485481 | -0.07911961 | -0.03586952 | -0.02183047 | 564.8 | PVDF | M. Essalhi, M. Khayet, Self-sustained webs of polyvinylidene fluoride electrospun nanofibers at different electrospinning times: 1. Desalination by direct contact membrane distillation, J. Memb. Sci. 433 (2013) 167–179. https://doi.org/10.1016/j.memsci.2013.01.064
1.2 | 15 | 17.75 | 8 | 23 | 0 | 0 | 0 | 1 | 0 | 0 | 0.3693534 | -0.3057509 | -1.044578 | 0.2794969 | -0.0958407 | 1.293055 | -0.1347429 | -0.133002 | 1.783772 | -0.241678 | 0.6395041 | -0.4438446 | -0.4246924 | -0.370892 | -0.1438801 | 1564 | PLA | https://doi.org/10.1016/j.molliq.2023.122819
0.2 | 20 | 15 | 8 | 20 | 1 | 0 | 0 | 1 | 0 | 0 | -0.7917498 | 0.5314229 | 0.8372105 | -0.2262068 | 0.8431983 | 0.1175333 | -0.6692311 | -0.2027478 | -0.03848095 | -0.06584393 | -0.0571116 | 0.006730893 | -0.03037007 | -0.008517202 | -0.142885 | 196.63 | PVA | https://doi.org/10.1007/s11814-009-0309-1
0.25 | 12.5 | 15 | 10 | 20 | 1 | 0 | 0 | 0 | 0 | 0 | -0.7917498 | 0.5314229 | 0.8372105 | -0.2262068 | 0.8431983 | 0.1175333 | -0.6692311 | -0.2027478 | -0.03848095 | -0.06584393 | -0.0571116 | 0.006730893 | -0.03037007 | -0.008517202 | -0.142885 | 258.26 | PVA | https://doi.org/10.1007/s11814-009-0309-1
3.75 | 15 | 10 | 12.33877 | 25 | 0 | 0 | 0 | 0 | 0 | 1 | -0.8438137 | -0.2088984 | 1.454442 | -1.54541 | -2.444847 | 0.01507122 | -0.3676318 | 0.07574018 | -0.1470647 | -0.4152023 | 0.227089 | -0.1375201 | 0.1491823 | -0.1198299 | 0.06776779 | 1052 | PS | https://doi.org/10.3390/ma8052718
0.3 | 15 | 15 | 12 | 20 | 1 | 0 | 0 | 0 | 0 | 0 | -0.7917498 | 0.5314229 | 0.8372105 | -0.2262068 | 0.8431983 | 0.1175333 | -0.6692311 | -0.2027478 | -0.03848095 | -0.06584393 | -0.0571116 | 0.006730893 | -0.03037007 | -0.008517202 | -0.142885 | 297.65 | PVA | https://doi.org/10.1007/s11814-009-0309-1
3 | 18 | 15 | 10 | 29.85 | 0 | 1 | 0 | 0 | 0 | 1 | 3.826365 | -0.778482 | 0.8164587 | -0.108051 | 0.1989008 | -0.2516335 | -0.1049253 | -0.02226591 | -0.08633638 | -0.02507536 | 0.01138986 | -0.008824294 | 0.01960998 | -0.01551759 | 0.01445427 | 830 | PVP | https://link.springer.com/article/10.1007/s10853-008-3010-6
0.6 | 15 | 15 | 14.17248 | 22.25 | 1 | 0 | 0 | 0 | 1 | 0 | -0.7917498 | 0.5314229 | 0.8372105 | -0.2262068 | 0.8431983 | 0.1175333 | -0.6692311 | -0.2027478 | -0.03848095 | -0.06584393 | -0.0571116 | 0.006730893 | -0.03037007 | -0.008517202 | -0.142885 | 258 | PVA | https://doi.org/10.1016/j.ijpharm.2013.07.078
1 | 35 | 15 | 10.64354 | 20 | 0 | 0 | 0 | 0 | 0 | 1 | -0.8438137 | -0.2088984 | 1.454442 | -1.54541 | -2.444847 | 0.01507122 | -0.3676318 | 0.07574018 | -0.1470647 | -0.4152023 | 0.227089 | -0.1375201 | 0.1491823 | -0.1198299 | 0.06776779 | 1050 | PS | https://www.sciencedirect.com/science/article/pii/S0032386112008476
1 | 12.5 | 17.5 | 12.15 | 23.5 | 0 | 0 | 1 | 0 | 0 | 0 | -0.7917498 | 0.5314229 | 0.8372105 | -0.2262068 | 0.8431983 | 0.1175333 | -0.6692311 | -0.2027478 | -0.03848095 | -0.06584393 | -0.0571116 | 0.006730893 | -0.03037007 | -0.008517202 | -0.142885 | 291 | PVA | https://doi.org/10.1299/mej.18-00298
1 | 15 | 10 | 18.37785 | 27 | 0 | 0 | 1 | 0 | 0 | 1 | -0.5938738 | -1.646115 | -1.051136 | 0.1768987 | 0.00294444 | -0.4380253 | -0.06746429 | -0.05811189 | -0.2465308 | -0.02015714 | -0.06800641 | -0.1485481 | -0.07911961 | -0.03586952 | -0.02183047 | 260 | PVDF | F. Huang, Q. Wei, Y. Cai, N. Wu, Surface structures and contact angles of electrospun poly(vinylidene fluoride) nanofiber membranes, Int. J. Polym. Anal. Charact. 13 (2008) 292–301. https://doi.org/10.1080/10236660802190963
3 | 15 | 28 | 7 | 24.365 | 0 | 0 | 0 | 0 | 0 | 1 | -0.5018019 | 0.8114511 | 0.1185469 | 0.08469278 | 0.3189119 | -0.3102633 | -0.3516899 | 0.1049141 | 0.1616389 | 0.1330691 | -0.383308 | 0.2764309 | -0.07674455 | 0.2665524 | 1.220762 | 440 | PEO | DOI 10.1007/s10853-013-7544-x
0.5 | 18 | 15 | 12.15 | 23.5 | 0 | 0 | 1 | 0 | 0 | 0 | -0.5938738 | -1.646115 | -1.051136 | 0.1768987 | 0.00294444 | -0.4380253 | -0.06746429 | -0.05811189 | -0.2465308 | -0.02015714 | -0.06800641 | -0.1485481 | -0.07911961 | -0.03586952 | -0.02183047 | 353 | PVDF | https://doi.org/10.1007/s40204-017-0071-0
0.7 | 18 | 14 | 8 | 20.675 | 0 | 0 | 1 | 0 | 0 | 1 | -0.7917498 | 0.5314229 | 0.8372105 | -0.2262068 | 0.8431983 | 0.1175333 | -0.6692311 | -0.2027478 | -0.03848095 | -0.06584393 | -0.0571116 | 0.006730893 | -0.03037007 | -0.008517202 | -0.142885 | 488 | PVA | 10.1007/s10924-023-02837-7
0.6 | 15 | 10 | 10 | 27.905 | 0 | 0 | 1 | 1 | 0 | 0 | 3.826365 | -0.778482 | 0.8164587 | -0.108051 | 0.1989008 | -0.2516335 | -0.1049253 | -0.02226591 | -0.08633638 | -0.02507536 | 0.01138986 | -0.008824294 | 0.01960998 | -0.01551759 | 0.01445427 | 1243 | PVP | https://doi.org/10.1155/2020/4090747
1.2 | 20 | 30 | 1.33 | 35 | 0 | 0 | 1 | 0 | 0 | 1 | -0.4904068 | 1.154841 | 1.076391 | 2.998732 | -0.6000695 | -1.010908 | -0.01986489 | 1.64921 | 0.1402561 | 0.03680337 | -0.02280047 | 0.3426125 | -0.1525102 | -1.063753 | -0.2198596 | 930 | Chitosan | 10.1007/s10924-023-02837-7
4 | 10 | 10 | 13.54992 | 24.19596 | 0 | 0 | 1 | 0 | 0 | 1 | 3.826365 | -0.778482 | 0.8164587 | -0.108051 | 0.1989008 | -0.2516335 | -0.1049253 | -0.02226591 | -0.08633638 | -0.02507536 | 0.01138986 | -0.008824294 | 0.01960998 | -0.01551759 | 0.01445427 | 155 | PVP | doi: 10.1016/j.compositesb.2019.01.094
0.6 | 15 | 15 | 14.17248 | 22.25 | 0 | 1 | 0 | 0 | 1 | 0 | -0.7917498 | 0.5314229 | 0.8372105 | -0.2262068 | 0.8431983 | 0.1175333 | -0.6692311 | -0.2027478 | -0.03848095 | -0.06584393 | -0.0571116 | 0.006730893 | -0.03037007 | -0.008517202 | -0.142885 | 161 | PVA | https://doi.org/10.1016/j.ijpharm.2013.07.078
1.2 | 15 | 17.75 | 20 | 23 | 0 | 0 | 0 | 0 | 0 | 0 | 3.826365 | -0.778482 | 0.8164587 | -0.108051 | 0.1989008 | -0.2516335 | -0.1049253 | -0.02226591 | -0.08633638 | -0.02507536 | 0.01138986 | -0.008824294 | 0.01960998 | -0.01551759 | 0.01445427 | 546 | PVP | https://doi.org/10.1016/j.molliq.2023.122819
1 | 35 | 15 | 17.50968 | 40 | 0 | 0 | 0 | 0 | 0 | 1 | -0.8438137 | -0.2088984 | 1.454442 | -1.54541 | -2.444847 | 0.01507122 | -0.3676318 | 0.07574018 | -0.1470647 | -0.4152023 | 0.227089 | -0.1375201 | 0.1491823 | -0.1198299 | 0.06776779 | 500 | PS | https://doi.org/10.1016/j.polymer.2012.10.003
0.7 | 15 | 30 | 9 | 23 | 0 | 1 | 0 | 0 | 0 | 1 | 0.6003327 | 2.74229 | -1.743921 | -0.5734059 | -0.1931056 | -0.5623657 | 0.1942996 | -0.1269379 | -0.1028666 | -0.09661434 | -0.001161482 | 0.0002574859 | 0.07858183 | 0.02584598 | -0.02879717 | 350 | PCL | doi:10.1166/jnn.2019.16605
0.4 | 10 | 25 | 10 | 20 | 1 | 0 | 0 | 1 | 0 | 0 | -0.7917498 | 0.5314229 | 0.8372105 | -0.2262068 | 0.8431983 | 0.1175333 | -0.6692311 | -0.2027478 | -0.03848095 | -0.06584393 | -0.0571116 | 0.006730893 | -0.03037007 | -0.008517202 | -0.142885 | 238.74 | PVA | https://doi.org/10.1007/s11814-009-0309-1
0.54 | 22 | 16 | 12 | 24.35 | 0 | 0 | 1 | 0 | 0 | 1 | -0.729213 | -0.1810872 | 1.004293 | -0.7892911 | 0.655589 | 0.01514259 | 2.107761 | 0.3505843 | 0.1255976 | -0.0168717 | -0.08291844 | -0.1229469 | -0.05633126 | 0.01195369 | 0.01759037 | 276.48 | PAN | https://doi.org/10.1515/epoly-2022-8106
1 | 17.5 | 10 | 20 | 22.25 | 0 | 0 | 1 | 0 | 0 | 0 | 0.6003327 | 2.74229 | -1.743921 | -0.5734059 | -0.1931056 | -0.5623657 | 0.1942996 | -0.1269379 | -0.1028666 | -0.09661434 | -0.001161482 | 0.0002574859 | 0.07858183 | 0.02584598 | -0.02879717 | 1110 | PCL | https://doi.org/10.1142/S1793048006000148
0.8 | 18 | 11.5 | 12.15 | 23.5 | 0 | 0 | 1 | 0 | 1 | 0 | -0.5938738 | -1.646115 | -1.051136 | 0.1768987 | 0.00294444 | -0.4380253 | -0.06746429 | -0.05811189 | -0.2465308 | -0.02015714 | -0.06800641 | -0.1485481 | -0.07911961 | -0.03586952 | -0.02183047 | 415 | PVDF | https://doi.org/10.1016/j.memsci.2018.06.050
30 | 10 | 10 | 15 | 23.3 | 0 | 0 | 1 | 0 | 0 | 1 | -0.159317 | -0.05968664 | 0.2848568 | -0.2190411 | -0.9953011 | 0.4010757 | -0.2904675 | -0.6409689 | 1.326463 | 3.172458 | -2.070236 | -1.412019 | 2.759602 | -0.8909051 | -0.3426381 | 300 | PSf | https://doi.org/10.1186/2228-5547-3-2
0.5 | 15 | 20 | 12.15 | 23.5 | 0 | 0 | 1 | 0 | 0 | 1 | 0.6966938 | 1.740186 | -1.489338 | -0.5098714 | -0.5780897 | -0.05776387 | 0.7032308 | 0.3608922 | -0.3932274 | -0.05077565 | -0.04544455 | 0.4695177 | 0.1262582 | -0.4493455 | -1.057954 | 237 | PA6 | https://doi.org/10.1177/155892501200700414
0.7 | 15 | 25 | 21 | 23 | 0 | 1 | 0 | 0 | 0 | 1 | 0.6003327 | 2.74229 | -1.743921 | -0.5734059 | -0.1931056 | -0.5623657 | 0.1942996 | -0.1269379 | -0.1028666 | -0.09661434 | -0.001161482 | 0.0002574859 | 0.07858183 | 0.02584598 | -0.02879717 | 910 | PCL | doi:10.1166/jnn.2019.16605
1.2 | 10 | 15 | 12 | 75 | 0 | 0 | 1 | 0 | 0 | 1 | 0.526322 | 0.04838852 | -1.033215 | 0.5143761 | -0.217046 | 3.34989 | -0.07898479 | 1.45909 | -0.9061783 | -0.2765999 | -0.6272339 | 0.1797551 | 0.1555446 | 0.128663 | 0.01639039 | 1374 | Silk | https://doi.org/10.1002/app.29808
1 | 23 | 10 | 0.225 | 24.1 | 1 | 0 | 0 | 1 | 0 | 0 | -0.4030221 | -1.05838 | -0.4941116 | 0.05210657 | 0.009211803 | 0.05464018 | 0.03277135 | 0.04763128 | 0.6316666 | 0.05550494 | 0.4645626 | 1.197436 | 0.8140889 | 0.4151342 | 0.1156715 | 3200 | PPCL | https://doi.org/10.1002/app.48199
2 | 10 | 15 | 12.5 | 21.8 | 0 | 0 | 1 | 0 | 0 | 0 | -0.7917498 | 0.5314229 | 0.8372105 | -0.2262068 | 0.8431983 | 0.1175333 | -0.6692311 | -0.2027478 | -0.03848095 | -0.06584393 | -0.0571116 | 0.006730893 | -0.03037007 | -0.008517202 | -0.142885 | 255 | PVA | DOI: 10.1299/mej.18-00298
2 | 7.4 | 10 | 15 | 23.3 | 0 | 0 | 1 | 0 | 0 | 1 | -0.4786023 | 1.084652 | 1.033859 | 2.702716 | -0.4696365 | -1.011513 | -0.01825158 | 1.053183 | 0.1732407 | -0.04271386 | 0.3718663 | -0.4485481 | 0.2508307 | 0.6698495 | 0.3719918 | 13240 | Hylon | https://doi.org/10.1002/app.50014
1 | 15 | 16 | 18.62401 | 23.4 | 0 | 0 | 1 | 0 | 0 | 1 | -0.5938738 | -1.646115 | -1.051136 | 0.1768987 | 0.00294444 | -0.4380253 | -0.06746429 | -0.05811189 | -0.2465308 | -0.02015714 | -0.06800641 | -0.1485481 | -0.07911961 | -0.03586952 | -0.02183047 | 858 | PVDF | Z. Zhao, J. Li, X. Yuan, X. Li, Y. Zhang, J. Sheng, Preparation and properties of electrospun poly(vinylidene fluoride) membranes, J. Appl. Polym. Sci. 97 (2005) 466–474. https://doi.org/10.1002/app.21770
2 | 7.5 | 20 | 15 | 23.3 | 0 | 0 | 1 | 0 | 0 | 0 | -0.7917498 | 0.5314229 | 0.8372105 | -0.2262068 | 0.8431983 | 0.1175333 | -0.6692311 | -0.2027478 | -0.03848095 | -0.06584393 | -0.0571116 | 0.006730893 | -0.03037007 | -0.008517202 | -0.142885 | 316 | PVA | DOI: 10.1299/mej.18-00298
0.4 | 15 | 15 | 12 | 20 | 1 | 0 | 0 | 1 | 0 | 0 | -0.7917498 | 0.5314229 | 0.8372105 | -0.2262068 | 0.8431983 | 0.1175333 | -0.6692311 | -0.2027478 | -0.03848095 | -0.06584393 | -0.0571116 | 0.006730893 | -0.03037007 | -0.008517202 | -0.142885 | 296.79 | PVA | https://doi.org/10.1007/s11814-009-0309-1
1 | 5 | 18 | 7 | 24.365 | 0 | 0 | 1 | 0 | 0 | 0 | -0.729213 | -0.1810872 | 1.004293 | -0.7892911 | 0.655589 | 0.01514259 | 2.107761 | 0.3505843 | 0.1255976 | -0.0168717 | -0.08291844 | -0.1229469 | -0.05633126 | 0.01195369 | 0.01759037 | 203 | PAN | DOI10.1002/app.32569
3 | 18 | 15 | 7 | 19.85 | 0 | 0 | 0 | 0 | 0 | 1 | 3.826365 | -0.778482 | 0.8164587 | -0.108051 | 0.1989008 | -0.2516335 | -0.1049253 | -0.02226591 | -0.08633638 | -0.02507536 | 0.01138986 | -0.008824294 | 0.01960998 | -0.01551759 | 0.01445427 | 710 | PVP | https://link.springer.com/article/10.1007/s10853-008-3010-6
2 | 10 | 16 | 12.15 | 23.5 | 0 | 0 | 1 | 0 | 1 | 0 | -0.0906565 | 0.7034779 | 0.9375311 | 3.150492 | -1.237848 | 0.9866192 | 1.295077 | -3.266105 | -0.4969889 | -0.3635668 | -0.3913773 | 0.4277988 | -0.07875415 | -0.1986903 | 0.06420416 | 823 | CA | https://doi.org/10.1016/j.jafr.2019.100015
0.2 | 10 | 15 | 10 | 20 | 1 | 0 | 0 | 0 | 0 | 0 | -0.7917498 | 0.5314229 | 0.8372105 | -0.2262068 | 0.8431983 | 0.1175333 | -0.6692311 | -0.2027478 | -0.03848095 | -0.06584393 | -0.0571116 | 0.006730893 | -0.03037007 | -0.008517202 | -0.142885 | 269.91 | PVA | https://doi.org/10.1007/s11814-009-0309-1
3 | 8 | 14 | 10 | 27.905 | 0 | 0 | 1 | 0 | 0 | 1 | -0.4904068 | 1.154841 | 1.076391 | 2.998732 | -0.6000695 | -1.010908 | -0.01986489 | 1.64921 | 0.1402561 | 0.03680337 | -0.02280047 | 0.3426125 | -0.1525102 | -1.063753 | -0.2198596 | 144.4 | Chitosan | 10.1007/s10924-023-02837-7
2 | 14 | 12 | 12.15 | 23.5 | 0 | 0 | 1 | 0 | 1 | 0 | -0.0906565 | 0.7034779 | 0.9375311 | 3.150492 | -1.237848 | 0.9866192 | 1.295077 | -3.266105 | -0.4969889 | -0.3635668 | -0.3913773 | 0.4277988 | -0.07875415 | -0.1986903 | 0.06420416 | 562 | CA | https://doi.org/10.1016/j.jafr.2019.100015
1 | 12 | 15 | 8.1 | 19.85 | 0 | 0 | 0 | 0 | 0 | 1 | -0.0906565 | 0.7034779 | 0.9375311 | 3.150492 | -1.237848 | 0.9866192 | 1.295077 | -3.266105 | -0.4969889 | -0.3635668 | -0.3913773 | 0.4277988 | -0.07875415 | -0.1986903 | 0.06420416 | 530 | CA | https://link.springer.com/article/10.1007/s10853-008-3010-6
1.08 | 20 | 25 | 12.15 | 23.5 | 0 | 0 | 1 | 0 | 0 | 0 | -0.5938738 | -1.646115 | -1.051136 | 0.1768987 | 0.00294444 | -0.4380253 | -0.06746429 | -0.05811189 | -0.2465308 | -0.02015714 | -0.06800641 | -0.1485481 | -0.07911961 | -0.03586952 | -0.02183047 | 1343 | PVDF | https://doi.org/10.3390/nano10061221
5.4 | 15 | 15 | 12.33877 | 25 | 0 | 1 | 0 | 0 | 1 | 0 | 0.3693534 | -0.3057509 | -1.044578 | 0.2794969 | -0.0958407 | 1.293055 | -0.1347429 | -0.133002 | 1.783772 | -0.241678 | 0.6395041 | -0.4438446 | -0.4246924 | -0.370892 | -0.1438801 | 468 | PDLLA | https://doi.org/10.1002/app.25464
1 | 15 | 20 | 45 | 25 | 0 | 0 | 0 | 1 | 0 | 0 | 0.526322 | 0.04838852 | -1.033215 | 0.5143761 | -0.217046 | 3.34989 | -0.07898479 | 1.45909 | -0.9061783 | -0.2765999 | -0.6272339 | 0.1797551 | 0.1555446 | 0.128663 | 0.01639039 | 1000 | Silk | https://doi.org/10.1016/j.bioactmat.2020.01.010
1 | 15 | 20 | 17.3511 | 18 | 0 | 1 | 0 | 0 | 1 | 0 | 0.3693534 | -0.3057509 | -1.044578 | 0.2794969 | -0.0958407 | 1.293055 | -0.1347429 | -0.133002 | 1.783772 | -0.241678 | 0.6395041 | -0.4438446 | -0.4246924 | -0.370892 | -0.1438801 | 685 | PLA | https://doi.org/10.1016/j.polymer.2014.06.032
2 | 12.5 | 20 | 12.15 | 23.5 | 0 | 0 | 1 | 1 | 0 | 0 | -0.7917498 | 0.5314229 | 0.8372105 | -0.2262068 | 0.8431983 | 0.1175333 | -0.6692311 | -0.2027478 | -0.03848095 | -0.06584393 | -0.0571116 | 0.006730893 | -0.03037007 | -0.008517202 | -0.142885 | 190 | PVA | https://doi.org/10.1299/mej.18-00298
3.6 | 10 | 20 | 1.33 | 35 | 0 | 0 | 1 | 0 | 0 | 1 | -0.4904068 | 1.154841 | 1.076391 | 2.998732 | -0.6000695 | -1.010908 | -0.01986489 | 1.64921 | 0.1402561 | 0.03680337 | -0.02280047 | 0.3426125 | -0.1525102 | -1.063753 | -0.2198596 | 430 | Chitosan | 10.1007/s10924-023-02837-7
0.3 | 20 | 14 | 12.15 | 23.5 | 0 | 0 | 1 | 0 | 0 | 1 | -0.8438137 | -0.2088984 | 1.454442 | -1.54541 | -2.444847 | 0.01507122 | -0.3676318 | 0.07574018 | -0.1470647 | -0.4152023 | 0.227089 | -0.1375201 | 0.1491823 | -0.1198299 | 0.06776779 | 436 | PS | https://doi.org/10.1002/adv.21947
0.5 | 15 | 20 | 23.7 | 35 | 0 | 0 | 0 | 0 | 1 | 0 | 0.6003327 | 2.74229 | -1.743921 | -0.5734059 | -0.1931056 | -0.5623657 | 0.1942996 | -0.1269379 | -0.1028666 | -0.09661434 | -0.001161482 | 0.0002574859 | 0.07858183 | 0.02584598 | -0.02879717 | 185 | PCL | https://doi.org/10.1515/epoly-2014-0110
0.2 | 5 | 15 | 12.15 | 23.5 | 0 | 0 | 1 | 0 | 0 | 0 | -0.7917498 | 0.5314229 | 0.8372105 | -0.2262068 | 0.8431983 | 0.1175333 | -0.6692311 | -0.2027478 | -0.03848095 | -0.06584393 | -0.0571116 | 0.006730893 | -0.03037007 | -0.008517202 | -0.142885 | 1270 | PVA | https://doi.org/10.1002/adv.21869
35 | 20 | 22 | 0.0578 | 23.675 | 0 | 0 | 1 | 0 | 1 | 0 | 0.526322 | 0.04838852 | -1.033215 | 0.5143761 | -0.217046 | 3.34989 | -0.07898479 | 1.45909 | -0.9061783 | -0.2765999 | -0.6272339 | 0.1797551 | 0.1555446 | 0.128663 | 0.01639039 | 9100 | Gelatin | https://doi.org/10.1016/j.biomaterials.2006.06.014
1 | 12 | 25 | 14.8148 | 22.25 | 0 | 0 | 1 | 0 | 1 | 0 | -0.729213 | -0.1810872 | 1.004293 | -0.7892911 | 0.655589 | 0.01514259 | 2.107761 | 0.3505843 | 0.1255976 | -0.0168717 | -0.08291844 | -0.1229469 | -0.05633126 | 0.01195369 | 0.01759037 | 1569 | PAN | https://doi.org/10.1016/j.matdes.2006.12.013
2 | 12.5 | 20 | 10 | 27.905 | 0 | 0 | 1 | 1 | 0 | 0 | -0.7917498 | 0.5314229 | 0.8372105 | -0.2262068 | 0.8431983 | 0.1175333 | -0.6692311 | -0.2027478 | -0.03848095 | -0.06584393 | -0.0571116 | 0.006730893 | -0.03037007 | -0.008517202 | -0.142885 | 194 | PVA | DOI: 10.1299/mej.18-00298
0.1 | 10 | 15 | 12.15 | 23.5 | 0 | 0 | 1 | 0 | 0 | 0 | -0.7917498 | 0.5314229 | 0.8372105 | -0.2262068 | 0.8431983 | 0.1175333 | -0.6692311 | -0.2027478 | -0.03848095 | -0.06584393 | -0.0571116 | 0.006730893 | -0.03037007 | -0.008517202 | -0.142885 | 670 | PVA | https://doi.org/10.1002/adv.21869
2 | 20 | 15 | 0.2812 | 24.1 | 1 | 0 | 0 | 0 | 0 | 0 | -0.4030221 | -1.05838 | -0.4941116 | 0.05210657 | 0.009211803 | 0.05464018 | 0.03277135 | 0.04763128 | 0.6316666 | 0.05550494 | 0.4645626 | 1.197436 | 0.8140889 | 0.4151342 | 0.1156715 | 2800 | PPCL | https://doi.org/10.1002/app.48199
10 | 22 | 16 | 13.54992 | 24.19596 | 0 | 0 | 1 | 0 | 0 | 1 | 3.826365 | -0.778482 | 0.8164587 | -0.108051 | 0.1989008 | -0.2516335 | -0.1049253 | -0.02226591 | -0.08633638 | -0.02507536 | 0.01138986 | -0.008824294 | 0.01960998 | -0.01551759 | 0.01445427 | 255 | PVP | doi: 10.1016/j.compositesb.2019.01.094
0.5 | 15 | 10 | 4.8572 | 25 | 0 | 0 | 1 | 0 | 1 | 0 | 0.3693534 | -0.3057509 | -1.044578 | 0.2794969 | -0.0958407 | 1.293055 | -0.1347429 | -0.133002 | 1.783772 | -0.241678 | 0.6395041 | -0.4438446 | -0.4246924 | -0.370892 | -0.1438801 | 303.01 | PLA | https://doi.org/10.1007/s10965-020-02215-0
1 | 12.5 | 20 | 12.15 | 23.5 | 0 | 0 | 1 | 0 | 0 | 0 | -0.7917498 | 0.5314229 | 0.8372105 | -0.2262068 | 0.8431983 | 0.1175333 | -0.6692311 | -0.2027478 | -0.03848095 | -0.06584393 | -0.0571116 | 0.006730893 | -0.03037007 | -0.008517202 | -0.142885 | 263 | PVA | https://doi.org/10.1299/mej.18-00298
0.9 | 18 | 50 | 12.80683 | 23 | 0 | 0 | 0 | 0 | 0 | 1 | -0.5938738 | -1.646115 | -1.051136 | 0.1768987 | 0.00294444 | -0.4380253 | -0.06746429 | -0.05811189 | -0.2465308 | -0.02015714 | -0.06800641 | -0.1485481 | -0.07911961 | -0.03586952 | -0.02183047 | 55 | PVDF | G. Zhu, L.Y. Zhao, L.T. Zhu, X.Y. Deng, W.L. Chen, Effect of Experimental Parameters on Nanofiber Diameter from Electrospinning with Wire Electrodes, IOP Conf. Ser. Mater. Sci. Eng. 230 (2017). https://doi.org/10.1088/1757-899X/230/1/012045
0.3 | 16 | 17 | 12.15 | 23.5 | 0 | 0 | 1 | 0 | 0 | 1 | -0.8438137 | -0.2088984 | 1.454442 | -1.54541 | -2.444847 | 0.01507122 | -0.3676318 | 0.07574018 | -0.1470647 | -0.4152023 | 0.227089 | -0.1375201 | 0.1491823 | -0.1198299 | 0.06776779 | 311 | PS | https://doi.org/10.1002/adv.21947
1.5 | 12.5 | 17.5 | 12.15 | 23.5 | 0 | 0 | 1 | 0 | 0 | 0 | -0.7917498 | 0.5314229 | 0.8372105 | -0.2262068 | 0.8431983 | 0.1175333 | -0.6692311 | -0.2027478 | -0.03848095 | -0.06584393 | -0.0571116 | 0.006730893 | -0.03037007 | -0.008517202 | -0.142885 | 281 | PVA | https://doi.org/10.1299/mej.18-00298
1.6 | 17 | 10 | 0.225 | 24.1 | 1 | 0 | 0 | 0 | 0 | 0 | -0.4030221 | -1.05838 | -0.4941116 | 0.05210657 | 0.009211803 | 0.05464018 | 0.03277135 | 0.04763128 | 0.6316666 | 0.05550494 | 0.4645626 | 1.197436 | 0.8140889 | 0.4151342 | 0.1156715 | 4200 | PPCL | https://doi.org/10.1002/app.48199
2 | 10 | 15 | 12.5 | 21.8 | 0 | 0 | 1 | 0 | 0 | 0 | -0.7917498 | 0.5314229 | 0.8372105 | -0.2262068 | 0.8431983 | 0.1175333 | -0.6692311 | -0.2027478 | -0.03848095 | -0.06584393 | -0.0571116 | 0.006730893 | -0.03037007 | -0.008517202 | -0.142885 | 256 | PVA | DOI: 10.1299/mej.18-00298
1.5 | 7.5 | 15 | 12.15 | 23.5 | 0 | 0 | 1 | 0 | 0 | 0 | -0.7917498 | 0.5314229 | 0.8372105 | -0.2262068 | 0.8431983 | 0.1175333 | -0.6692311 | -0.2027478 | -0.03848095 | -0.06584393 | -0.0571116 | 0.006730893 | -0.03037007 | -0.008517202 | -0.142885 | 268 | PVA | https://doi.org/10.1299/mej.18-00298
3.8 | 8 | 6 | 14.5 | 22.175 | 0 | 0 | 1 | 0 | 0 | 1 | -0.4786023 | 1.084652 | 1.033859 | 2.702716 | -0.4696365 | -1.011513 | -0.01825158 | 1.053183 | 0.1732407 | -0.04271386 | 0.3718663 | -0.4485481 | 0.2508307 | 0.6698495 | 0.3719918 | 4430 | Hylon | https://doi.org/10.1002/app.50014
2 | 6.5 | 10 | 12.5 | 21.8 | 0 | 0 | 1 | 0 | 0 | 1 | -0.4786023 | 1.084652 | 1.033859 | 2.702716 | -0.4696365 | -1.011513 | -0.01825158 | 1.053183 | 0.1732407 | -0.04271386 | 0.3718663 | -0.4485481 | 0.2508307 | 0.6698495 | 0.3719918 | 9600 | Hylon | https://doi.org/10.1002/app.50014
0.5 | 10 | 18 | 10.582 | 22.25 | 0 | 0 | 1 | 0 | 0 | 1 | 0.6003327 | 2.74229 | -1.743921 | -0.5734059 | -0.1931056 | -0.5623657 | 0.1942996 | -0.1269379 | -0.1028666 | -0.09661434 | -0.001161482 | 0.0002574859 | 0.07858183 | 0.02584598 | -0.02879717 | 317 | PCL | DOI10.1007/s00521-017-2996-6
0.5 | 10 | 14 | 12 | 24.35 | 0 | 0 | 1 | 0 | 0 | 1 | -0.7917498 | 0.5314229 | 0.8372105 | -0.2262068 | 0.8431983 | 0.1175333 | -0.6692311 | -0.2027478 | -0.03848095 | -0.06584393 | -0.0571116 | 0.006730893 | -0.03037007 | -0.008517202 | -0.142885 | 768 | PVA | 10.1007/s10924-023-02837-7
0.9 | 18 | 60 | 12.80683 | 23 | 0 | 0 | 0 | 0 | 0 | 1 | -0.5938738 | -1.646115 | -1.051136 | 0.1768987 | 0.00294444 | -0.4380253 | -0.06746429 | -0.05811189 | -0.2465308 | -0.02015714 | -0.06800641 | -0.1485481 | -0.07911961 | -0.03586952 | -0.02183047 | 54 | PVDF | G. Zhu, L.Y. Zhao, L.T. Zhu, X.Y. Deng, W.L. Chen, Effect of Experimental Parameters on Nanofiber Diameter from Electrospinning with Wire Electrodes, IOP Conf. Ser. Mater. Sci. Eng. 230 (2017). https://doi.org/10.1088/1757-899X/230/1/012062
2 | 23 | 10 | 0.225 | 24.1 | 1 | 0 | 0 | 1 | 0 | 0 | -0.4030221 | -1.05838 | -0.4941116 | 0.05210657 | 0.009211803 | 0.05464018 | 0.03277135 | 0.04763128 | 0.6316666 | 0.05550494 | 0.4645626 | 1.197436 | 0.8140889 | 0.4151342 | 0.1156715 | 3500 | PPCL | https://doi.org/10.1002/app.48199
1 | 22 | 17.5 | 31.2805 | 25 | 0 | 0 | 1 | 1 | 0 | 0 | -0.3526913 | 0.3862253 | 0.5415017 | 0.2808745 | -0.03551342 | 0.8984664 | 0.2745176 | -1.158394 | -0.2280361 | 0.3419314 | -0.03912921 | -0.05215936 | -0.01838281 | 0.09593382 | 0.04553264 | 200 | PVAc | https://doi.org/10.2147/IJN.s17595
1 | 35 | 15 | 10.64354 | 20 | 0 | 0 | 0 | 0 | 0 | 1 | -0.8438137 | -0.2088984 | 1.454442 | -1.54541 | -2.444847 | 0.01507122 | -0.3676318 | 0.07574018 | -0.1470647 | -0.4152023 | 0.227089 | -0.1375201 | 0.1491823 | -0.1198299 | 0.06776779 | 1900 | PS | https://www.sciencedirect.com/science/article/pii/S0032386112008476
1 | 7.5 | 15 | 12.15 | 23.5 | 0 | 0 | 1 | 0 | 1 | 0 | -0.7917498 | 0.5314229 | 0.8372105 | -0.2262068 | 0.8431983 | 0.1175333 | -0.6692311 | -0.2027478 | -0.03848095 | -0.06584393 | -0.0571116 | 0.006730893 | -0.03037007 | -0.008517202 | -0.142885 | 173 | PVA | https://doi.org/10.1299/mej.18-00298
2 | 5 | 6 | 15 | 23.3 | 0 | 0 | 1 | 0 | 0 | 1 | -0.4786023 | 1.084652 | 1.033859 | 2.702716 | -0.4696365 | -1.011513 | -0.01825158 | 1.053183 | 0.1732407 | -0.04271386 | 0.3718663 | -0.4485481 | 0.2508307 | 0.6698495 | 0.3719918 | 21790 | Hylon | https://doi.org/10.1002/app.50014
0.75 | 16 | 28 | 22 | 21.5 | 0 | 0 | 1 | 0 | 0 | 1 | 0.526322 | 0.04838852 | -1.033215 | 0.5143761 | -0.217046 | 3.34989 | -0.07898479 | 1.45909 | -0.9061783 | -0.2765999 | -0.6272339 | 0.1797551 | 0.1555446 | 0.128663 | 0.01639039 | 498 | Gelatin | https://doi.org/10.1002/pc.25545
0.5 | 15 | 15 | 4.8572 | 25 | 0 | 0 | 1 | 1 | 0 | 0 | 0.3693534 | -0.3057509 | -1.044578 | 0.2794969 | -0.0958407 | 1.293055 | -0.1347429 | -0.133002 | 1.783772 | -0.241678 | 0.6395041 | -0.4438446 | -0.4246924 | -0.370892 | -0.1438801 | 274 | PLA | https://doi.org/10.1007/s10965-020-02215-0
1.3 | 23 | 15 | 0.2812 | 24.1 | 1 | 0 | 0 | 1 | 0 | 0 | -0.4030221 | -1.05838 | -0.4941116 | 0.05210657 | 0.009211803 | 0.05464018 | 0.03277135 | 0.04763128 | 0.6316666 | 0.05550494 | 0.4645626 | 1.197436 | 0.8140889 | 0.4151342 | 0.1156715 | 2400 | PPCL | https://doi.org/10.1002/app.48199
0.2 | 12 | 26 | 21.322 | 20 | 0 | 1 | 0 | 0 | 1 | 0 | 0.1208912 | 0.8571334 | -0.1757648 | -0.1175516 | -0.8020267 | 0.4683294 | -0.4855303 | 0.0593279 | 0.3053621 | 0.6578421 | -0.9626713 | -1.079865 | -0.9573156 | 0.2794318 | 1.849357 | 625 | PET | DOI: 10.1002/polb.21380
2 | 18 | 15.9 | 6 | 23.3 | 0 | 0 | 1 | 0 | 1 | 0 | -0.5018019 | 0.8114511 | 0.1185469 | 0.08469278 | 0.3189119 | -0.3102633 | -0.3516899 | 0.1049141 | 0.1616389 | 0.1330691 | -0.383308 | 0.2764309 | -0.07674455 | 0.2665524 | 1.220762 | 226 | PEO | https://doi.org/10.1002/app.31282
1 | 12.5 | 20 | 12.5 | 21.8 | 0 | 0 | 1 | 0 | 0 | 0 | -0.7917498 | 0.5314229 | 0.8372105 | -0.2262068 | 0.8431983 | 0.1175333 | -0.6692311 | -0.2027478 | -0.03848095 | -0.06584393 | -0.0571116 | 0.006730893 | -0.03037007 | -0.008517202 | -0.142885 | 295 | PVA | DOI: 10.1299/mej.18-00298
0.3 | 40 | 32 | 14.17248 | 22.25 | 1 | 0 | 0 | 1 | 0 | 0 | 0.3053995 | 1.233352 | -0.3693208 | 0.0217915 | 0.1007452 | 0.246679 | -0.2310476 | 0.1023786 | 0.5423779 | 0.02736017 | -0.2749573 | -0.282593 | -0.3970403 | 0.1407056 | 0.5943806 | 603 | PGA | https://www.sciencedirect.com/science/article/pii/S0927776511005522
1 | 15 | 20 | 9.4832 | 20 | 0 | 0 | 1 | 0 | 1 | 0 | 0.3693534 | -0.3057509 | -1.044578 | 0.2794969 | -0.0958407 | 1.293055 | -0.1347429 | -0.133002 | 1.783772 | -0.241678 | 0.6395041 | -0.4438446 | -0.4246924 | -0.370892 | -0.1438801 | 1181 | PLA | https://doi.org/10.1016/j.polymer.2014.06.032
1 | 10 | 8.5 | 11.7666 | 22 | 0 | 1 | 0 | 0 | 1 | 0 | 0.3693534 | -0.3057509 | -1.044578 | 0.2794969 | -0.0958407 | 1.293055 | -0.1347429 | -0.133002 | 1.783772 | -0.241678 | 0.6395041 | -0.4438446 | -0.4246924 | -0.370892 | -0.1438801 | 1490 | PLA | https://doi.org/10.1016/j.eurpolymj.2017.12.025
0.2 | 12 | 26 | 7.1073 | 20 | 0 | 1 | 0 | 0 | 1 | 0 | 0.1208912 | 0.8571334 | -0.1757648 | -0.1175516 | -0.8020267 | 0.4683294 | -0.4855303 | 0.0593279 | 0.3053621 | 0.6578421 | -0.9626713 | -1.079865 | -0.9573156 | 0.2794318 | 1.849357 | 209 | PET | DOI: 10.1002/polb.21380
0.3 | 20 | 20 | 10 | 20 | 1 | 0 | 0 | 0 | 0 | 0 | -0.7917498 | 0.5314229 | 0.8372105 | -0.2262068 | 0.8431983 | 0.1175333 | -0.6692311 | -0.2027478 | -0.03848095 | -0.06584393 | -0.0571116 | 0.006730893 | -0.03037007 | -0.008517202 | -0.142885 | 273.05 | PVA | https://doi.org/10.1007/s11814-009-0309-1
1.23 | 27.7 | 24 | 27.58164 | 23 | 1 | 0 | 0 | 0 | 0 | 1 | -0.5938738 | -1.646115 | -1.051136 | 0.1768987 | 0.00294444 | -0.4380253 | -0.06746429 | -0.05811189 | -0.2465308 | -0.02015714 | -0.06800641 | -0.1485481 | -0.07911961 | -0.03586952 | -0.02183047 | 1300 | PVDF | M. Essalhi, M. Khayet, Self-sustained webs of polyvinylidene fluoride electrospun nanofibers at different electrospinning times: 1. Desalination by direct contact membrane distillation, J. Memb. Sci. 433 (2013) 167–179. https://doi.org/10.1016/j.memsci.2013.01.025
1.5 | 7.5 | 20 | 12.15 | 23.5 | 0 | 0 | 1 | 1 | 0 | 0 | -0.7917498 | 0.5314229 | 0.8372105 | -0.2262068 | 0.8431983 | 0.1175333 | -0.6692311 | -0.2027478 | -0.03848095 | -0.06584393 | -0.0571116 | 0.006730893 | -0.03037007 | -0.008517202 | -0.142885 | 280 | PVA | https://doi.org/10.1299/mej.18-00298
1 | 7 | 30 | 14 | 14.4 | 0 | 1 | 0 | 0 | 0 | 1 | -0.7917498 | 0.5314229 | 0.8372105 | -0.2262068 | 0.8431983 | 0.1175333 | -0.6692311 | -0.2027478 | -0.03848095 | -0.06584393 | -0.0571116 | 0.006730893 | -0.03037007 | -0.008517202 | -0.142885 | 206 | PVA | https://doi.org/10.37358/Rev.Chim.1949
1.5 | 10 | 17.5 | 10 | 27.905 | 0 | 0 | 1 | 1 | 0 | 0 | -0.7917498 | 0.5314229 | 0.8372105 | -0.2262068 | 0.8431983 | 0.1175333 | -0.6692311 | -0.2027478 | -0.03848095 | -0.06584393 | -0.0571116 | 0.006730893 | -0.03037007 | -0.008517202 | -0.142885 | 153 | PVA | DOI: 10.1299/mej.18-00298
2 | 12.5 | 20 | 12.15 | 23.5 | 0 | 0 | 1 | 1 | 0 | 0 | -0.7917498 | 0.5314229 | 0.8372105 | -0.2262068 | 0.8431983 | 0.1175333 | -0.6692311 | -0.2027478 | -0.03848095 | -0.06584393 | -0.0571116 | 0.006730893 | -0.03037007 | -0.008517202 | -0.142885 | 149 | PVA | https://doi.org/10.1299/mej.18-00298
2.8 | 5 | 6 | 12 | 24.35 | 0 | 0 | 1 | 0 | 0 | 1 | -0.4786023 | 1.084652 | 1.033859 | 2.702716 | -0.4696365 | -1.011513 | -0.01825158 | 1.053183 | 0.1732407 | -0.04271386 | 0.3718663 | -0.4485481 | 0.2508307 | 0.6698495 | 0.3719918 | 9150 | Hylon | https://doi.org/10.1002/app.50014
1.5 | 7.5 | 15 | 12.5 | 21.8 | 0 | 0 | 1 | 0 | 0 | 0 | -0.7917498 | 0.5314229 | 0.8372105 | -0.2262068 | 0.8431983 | 0.1175333 | -0.6692311 | -0.2027478 | -0.03848095 | -0.06584393 | -0.0571116 | 0.006730893 | -0.03037007 | -0.008517202 | -0.142885 | 277 | PVA | DOI: 10.1299/mej.18-00298
0.7 | 15 | 25 | 6 | 23 | 0 | 1 | 0 | 0 | 0 | 1 | 0.6003327 | 2.74229 | -1.743921 | -0.5734059 | -0.1931056 | -0.5623657 | 0.1942996 | -0.1269379 | -0.1028666 | -0.09661434 | -0.001161482 | 0.0002574859 | 0.07858183 | 0.02584598 | -0.02879717 | 490 | PCL | doi:10.1166/jnn.2019.16605
0.25 | 15 | 17 | 14 | 22 | 0 | 0 | 0 | 1 | 0 | 0 | 3.826365 | -0.778482 | 0.8164587 | -0.108051 | 0.1989008 | -0.2516335 | -0.1049253 | -0.02226591 | -0.08633638 | -0.02507536 | 0.01138986 | -0.008824294 | 0.01960998 | -0.01551759 | 0.01445427 | 1056 | PVP | https://doi.org/10.1007/s12221-015-5263-4
1 | 16 | 12 | 14.17248 | 22.25 | 0 | 0 | 1 | 0 | 0 | 1 | -0.5938738 | -1.646115 | -1.051136 | 0.1768987 | 0.00294444 | -0.4380253 | -0.06746429 | -0.05811189 | -0.2465308 | -0.02015714 | -0.06800641 | -0.1485481 | -0.07911961 | -0.03586952 | -0.02183047 | 314 | PVDF | https://doi.org/10.1007/s10853-013-7341-6
0.2 | 15 | 8 | 12.15 | 23.5 | 0 | 0 | 1 | 1 | 0 | 0 | -0.7917498 | 0.5314229 | 0.8372105 | -0.2262068 | 0.8431983 | 0.1175333 | -0.6692311 | -0.2027478 | -0.03848095 | -0.06584393 | -0.0571116 | 0.006730893 | -0.03037007 | -0.008517202 | -0.142885 | 241 | PVA | https://doi.org/10.1016/j.eurpolymj.2004.10.027
2 | 14 | 16 | 12.15 | 23.5 | 0 | 0 | 1 | 0 | 1 | 0 | -0.0906565 | 0.7034779 | 0.9375311 | 3.150492 | -1.237848 | 0.9866192 | 1.295077 | -3.266105 | -0.4969889 | -0.3635668 | -0.3913773 | 0.4277988 | -0.07875415 | -0.1986903 | 0.06420416 | 1104 | CA | https://doi.org/10.1016/j.jafr.2019.100015
1 | 8 | 15 | 14.8148 | 22.25 | 0 | 0 | 1 | 0 | 1 | 0 | -0.729213 | -0.1810872 | 1.004293 | -0.7892911 | 0.655589 | 0.01514259 | 2.107761 | 0.3505843 | 0.1255976 | -0.0168717 | -0.08291844 | -0.1229469 | -0.05633126 | 0.01195369 | 0.01759037 | 804 | PAN | https://doi.org/10.1016/j.matdes.2006.12.013
1.2 | 10 | 15 | 14 | 75 | 0 | 0 | 1 | 0 | 0 | 1 | 0.526322 | 0.04838852 | -1.033215 | 0.5143761 | -0.217046 | 3.34989 | -0.07898479 | 1.45909 | -0.9061783 | -0.2765999 | -0.6272339 | 0.1797551 | 0.1555446 | 0.128663 | 0.01639039 | 1464 | Silk | https://doi.org/10.1002/app.29808
1 | 18 | 18 | 8.1 | 19.85 | 0 | 1 | 0 | 0 | 0 | 1 | -0.0906565 | 0.7034779 | 0.9375311 | 3.150492 | -1.237848 | 0.9866192 | 1.295077 | -3.266105 | -0.4969889 | -0.3635668 | -0.3913773 | 0.4277988 | -0.07875415 | -0.1986903 | 0.06420416 | 630 | CA | https://link.springer.com/article/10.1007/s10853-008-3010-6
3 | 15 | 13 | 18.02235 | 27 | 0 | 0 | 1 | 0 | 0 | 1 | -0.5938738 | -1.646115 | -1.051136 | 0.1768987 | 0.00294444 | -0.4380253 | -0.06746429 | -0.05811189 | -0.2465308 | -0.02015714 | -0.06800641 | -0.1485481 | -0.07911961 | -0.03586952 | -0.02183047 | 193 | PVDF | J. Zheng, A. He, J. Li, C.C. Han, Polymorphism control of poly(vinylidene fluoride) through electrospinning, Macromol. Rapid Commun. 28 (2007) 2159–2162. https://doi.org/10.1002/marc.200700547
1 | 15 | 20 | 11.7869 | 20 | 0 | 0 | 1 | 0 | 1 | 0 | 0.3693534 | -0.3057509 | -1.044578 | 0.2794969 | -0.0958407 | 1.293055 | -0.1347429 | -0.133002 | 1.783772 | -0.241678 | 0.6395041 | -0.4438446 | -0.4246924 | -0.370892 | -0.1438801 | 272 | PLA | https://doi.org/10.1016/j.polymer.2014.06.032
2 | 14 | 12 | 12.15 | 23.5 | 0 | 0 | 1 | 0 | 1 | 0 | -0.0906565 | 0.7034779 | 0.9375311 | 3.150492 | -1.237848 | 0.9866192 | 1.295077 | -3.266105 | -0.4969889 | -0.3635668 | -0.3913773 | 0.4277988 | -0.07875415 | -0.1986903 | 0.06420416 | 1149 | CA | https://doi.org/10.1016/j.jafr.2019.100015
1.5 | 10 | 17.5 | 10 | 27.905 | 0 | 0 | 1 | 0 | 0 | 0 | -0.7917498 | 0.5314229 | 0.8372105 | -0.2262068 | 0.8431983 | 0.1175333 | -0.6692311 | -0.2027478 | -0.03848095 | -0.06584393 | -0.0571116 | 0.006730893 | -0.03037007 | -0.008517202 | -0.142885 | 187 | PVA | DOI: 10.1299/mej.18-00298
0.6 | 18 | 20 | 14.17248 | 22.25 | 0 | 1 | 0 | 0 | 1 | 0 | -0.5018019 | 0.8114511 | 0.1185469 | 0.08469278 | 0.3189119 | -0.3102633 | -0.3516899 | 0.1049141 | 0.1616389 | 0.1330691 | -0.383308 | 0.2764309 | -0.07674455 | 0.2665524 | 1.220762 | 75 | PEO | https://doi.org/10.1016/j.ijpharm.2013.07.078
0.3 | 40 | 32 | 14.17248 | 22.25 | 1 | 0 | 0 | 0 | 1 | 0 | 0.3053995 | 1.233352 | -0.3693208 | 0.0217915 | 0.1007452 | 0.246679 | -0.2310476 | 0.1023786 | 0.5423779 | 0.02736017 | -0.2749573 | -0.282593 | -0.3970403 | 0.1407056 | 0.5943806 | 312 | PGA | https://www.sciencedirect.com/science/article/pii/S0927776511005522
0.2 | 20 | 20 | 12 | 20 | 1 | 0 | 0 | 1 | 0 | 0 | -0.7917498 | 0.5314229 | 0.8372105 | -0.2262068 | 0.8431983 | 0.1175333 | -0.6692311 | -0.2027478 | -0.03848095 | -0.06584393 | -0.0571116 | 0.006730893 | -0.03037007 | -0.008517202 | -0.142885 | 307.42 | PVA | https://doi.org/10.1007/s11814-009-0309-1
1.08 | 20 | 25 | 19.95211 | 23.55 | 0 | 0 | 1 | 0 | 0 | 1 | -0.5938738 | -1.646115 | -1.051136 | 0.1768987 | 0.00294444 | -0.4380253 | -0.06746429 | -0.05811189 | -0.2465308 | -0.02015714 | -0.06800641 | -0.1485481 | -0.07911961 | -0.03586952 | -0.02183047 | 78 | PVDF | K. Castkova, J. Kastyl, D. Sobola, J. Petrus, E. Stastna, Structure – Properties Relationship of Electrospun PVDF Fibers, (n.d.)
0.5 | 20 | 12 | 23.2423 | 24.05 | 0 | 0 | 1 | 0 | 0 | 1 | -0.5938738 | -1.646115 | -1.051136 | 0.1768987 | 0.00294444 | -0.4380253 | -0.06746429 | -0.05811189 | -0.2465308 | -0.02015714 | -0.06800641 | -0.1485481 | -0.07911961 | -0.03586952 | -0.02183047 | 295 | PVDF | S.M. Damaraju, S. Wu, M. Jaffe, T.L. Arinzeh, Structural changes in PVDF fibers due to electrospinning and its effect on biological function, Biomed. Mater. 8 (2013). https://doi.org/10.1088/1748-6041/8/4/045007
0.2 | 8 | 15 | 10 | 23.5 | 0 | 0 | 1 | 0 | 0 | 1 | -0.7917498 | 0.5314229 | 0.8372105 | -0.2262068 | 0.8431983 | 0.1175333 | -0.6692311 | -0.2027478 | -0.03848095 | -0.06584393 | -0.0571116 | 0.006730893 | -0.03037007 | -0.008517202 | -0.142885 | 415 | PVA | https://doi.org/10.30684/etj.35.4A.5
1 | 20 | 25 | 4.5 | 23.5 | 0 | 0 | 1 | 0 | 0 | 0 | -0.5018019 | 0.8114511 | 0.1185469 | 0.08469278 | 0.3189119 | -0.3102633 | -0.3516899 | 0.1049141 | 0.1616389 | 0.1330691 | -0.383308 | 0.2764309 | -0.07674455 | 0.2665524 | 1.220762 | 188 | PEO | https://doi.org/10.1556/2051.2018.00063
1 | 30 | 20 | 10.64354 | 20 | 0 | 1 | 0 | 0 | 1 | 0 | -0.2877939 | 0.7640399 | 0.1158507 | -0.2298003 | 0.09982469 | 1.200728 | 0.1788559 | -0.2469533 | -1.59742 | 2.498952 | 2.387232 | 0.02197203 | -0.4714045 | -0.5065686 | 0.3587761 | 544 | PAM14 | https://doi.org/10.1177/0883911508093357
1 | 16 | 25 | 10 | 22.25 | 0 | 0 | 1 | 0 | 1 | 0 | -0.729213 | -0.1810872 | 1.004293 | -0.7892911 | 0.655589 | 0.01514259 | 2.107761 | 0.3505843 | 0.1255976 | -0.0168717 | -0.08291844 | -0.1229469 | -0.05633126 | 0.01195369 | 0.01759037 | 339 | PAN | https://doi.org/10.1016/j.matdes.2006.12.013
1 | 10 | 8.5 | 10.6716 | 22 | 0 | 1 | 0 | 1 | 0 | 0 | 0.3693534 | -0.3057509 | -1.044578 | 0.2794969 | -0.0958407 | 1.293055 | -0.1347429 | -0.133002 | 1.783772 | -0.241678 | 0.6395041 | -0.4438446 | -0.4246924 | -0.370892 | -0.1438801 | 1352 | PLA | https://doi.org/10.1016/j.eurpolymj.2017.12.025
12 | 20 | 22 | 0.0578 | 23.675 | 0 | 0 | 1 | 0 | 1 | 0 | 0.526322 | 0.04838852 | -1.033215 | 0.5143761 | -0.217046 | 3.34989 | -0.07898479 | 1.45909 | -0.9061783 | -0.2765999 | -0.6272339 | 0.1797551 | 0.1555446 | 0.128663 | 0.01639039 | 290 | Gelatin | https://doi.org/10.1016/j.biomaterials.2006.06.014
0.5 | 7 | 6 | 22.89432 | 21.5 | 0 | 0 | 0 | 0 | 0 | 0 | -0.5938738 | -1.646115 | -1.051136 | 0.1768987 | 0.00294444 | -0.4380253 | -0.06746429 | -0.05811189 | -0.2465308 | -0.02015714 | -0.06800641 | -0.1485481 | -0.07911961 | -0.03586952 | -0.02183047 | 608.7953 | PVDF | A Study of Electrospun PVDF on PET Sheet. http://dx.doi.org/10.1007/BF03218878
0.2 | 15 | 20 | 12 | 20 | 1 | 0 | 0 | 1 | 0 | 0 | -0.7917498 | 0.5314229 | 0.8372105 | -0.2262068 | 0.8431983 | 0.1175333 | -0.6692311 | -0.2027478 | -0.03848095 | -0.06584393 | -0.0571116 | 0.006730893 | -0.03037007 | -0.008517202 | -0.142885 | 297.94 | PVA | https://doi.org/10.1007/s11814-009-0309-1
0.3 | 20 | 5 | 16.43295 | 23.7 | 0 | 0 | 1 | 0 | 0 | 1 | -0.5938738 | -1.646115 | -1.051136 | 0.1768987 | 0.00294444 | -0.4380253 | -0.06746429 | -0.05811189 | -0.2465308 | -0.02015714 | -0.06800641 | -0.1485481 | -0.07911961 | -0.03586952 | -0.02183047 | 1260 | PVDF | Z. Zhao, J. Li, X. Yuan, X. Li, Y. Zhang, J. Sheng, Preparation and properties of electrospun poly(vinylidene fluoride) membranes, J. Appl. Polym. Sci. 97 (2005) 466–474. https://doi.org/10.1002/app.21764
0.54 | 16 | 16 | 12 | 24.35 | 0 | 0 | 1 | 0 | 0 | 1 | -0.729213 | -0.1810872 | 1.004293 | -0.7892911 | 0.655589 | 0.01514259 | 2.107761 | 0.3505843 | 0.1255976 | -0.0168717 | -0.08291844 | -0.1229469 | -0.05633126 | 0.01195369 | 0.01759037 | 270.69 | PAN | https://doi.org/10.1515/epoly-2022-8106
0.2 | 12 | 15 | 10 | 23.5 | 0 | 0 | 1 | 0 | 0 | 1 | -0.7917498 | 0.5314229 | 0.8372105 | -0.2262068 | 0.8431983 | 0.1175333 | -0.6692311 | -0.2027478 | -0.03848095 | -0.06584393 | -0.0571116 | 0.006730893 | -0.03037007 | -0.008517202 | -0.142885 | 400 | PVA | https://doi.org/10.30684/etj.35.4A.5
0.2 | 18 | 15 | 10 | 25 | 0 | 0 | 0 | 0 | 0 | 1 | -0.729213 | -0.1810872 | 1.004293 | -0.7892911 | 0.655589 | 0.01514259 | 2.107761 | 0.3505843 | 0.1255976 | -0.0168717 | -0.08291844 | -0.1229469 | -0.05633126 | 0.01195369 | 0.01759037 | 174 | PAN | https://doi.org/10.3390/polym15132813
1.8 | 15 | 15 | 12.33877 | 25 | 0 | 1 | 0 | 1 | 0 | 0 | 0.3693534 | -0.3057509 | -1.044578 | 0.2794969 | -0.0958407 | 1.293055 | -0.1347429 | -0.133002 | 1.783772 | -0.241678 | 0.6395041 | -0.4438446 | -0.4246924 | -0.370892 | -0.1438801 | 1500 | PDLLA | https://doi.org/10.1002/app.25464
0.7 | 14 | 20 | 12.15 | 23.5 | 0 | 0 | 1 | 0 | 0 | 0 | -0.5938738 | -1.646115 | -1.051136 | 0.1768987 | 0.00294444 | -0.4380253 | -0.06746429 | -0.05811189 | -0.2465308 | -0.02015714 | -0.06800641 | -0.1485481 | -0.07911961 | -0.03586952 | -0.02183047 | 855 | PVDF | https://doi.org/10.1007/s40204-017-0071-0
1.2 | 15 | 16 | 12.33877 | 25 | 0 | 0 | 0 | 0 | 1 | 0 | 0.6003327 | 2.74229 | -1.743921 | -0.5734059 | -0.1931056 | -0.5623657 | 0.1942996 | -0.1269379 | -0.1028666 | -0.09661434 | -0.001161482 | 0.0002574859 | 0.07858183 | 0.02584598 | -0.02879717 | 2500 | PCL | https://doi.org/10.1007/s12221-016-6350-x
1.5 | 12.5 | 15 | 15 | 23.3 | 0 | 0 | 1 | 0 | 0 | 0 | -0.7917498 | 0.5314229 | 0.8372105 | -0.2262068 | 0.8431983 | 0.1175333 | -0.6692311 | -0.2027478 | -0.03848095 | -0.06584393 | -0.0571116 | 0.006730893 | -0.03037007 | -0.008517202 | -0.142885 | 277 | PVA | DOI: 10.1299/mej.18-00298
0.2 | 10 | 5 | 12.15 | 23.5 | 0 | 0 | 1 | 0 | 0 | 0 | -0.7917498 | 0.5314229 | 0.8372105 | -0.2262068 | 0.8431983 | 0.1175333 | -0.6692311 | -0.2027478 | -0.03848095 | -0.06584393 | -0.0571116 | 0.006730893 | -0.03037007 | -0.008517202 | -0.142885 | 158 | PVA | https://doi.org/10.1016/j.eurpolymj.2004.10.027
1 | 10 | 15 | 14.17248 | 22.25 | 0 | 0 | 1 | 1 | 0 | 0 | -0.8438137 | -0.2088984 | 1.454442 | -1.54541 | -2.444847 | 0.01507122 | -0.3676318 | 0.07574018 | -0.1470647 | -0.4152023 | 0.227089 | -0.1375201 | 0.1491823 | -0.1198299 | 0.06776779 | 292 | PS | https://doi.org/10.1016/j.polymer.2008.09.025
0.2 | 12 | 26 | 13.8908 | 20 | 0 | 1 | 0 | 0 | 1 | 0 | 0.1208912 | 0.8571334 | -0.1757648 | -0.1175516 | -0.8020267 | 0.4683294 | -0.4855303 | 0.0593279 | 0.3053621 | 0.6578421 | -0.9626713 | -1.079865 | -0.9573156 | 0.2794318 | 1.849357 | 420 | PET | DOI: 10.1002/polb.21380
1 | 15 | 25 | 7 | 24.365 | 1 | 0 | 0 | 0 | 1 | 0 | 0.3693534 | -0.3057509 | -1.044578 | 0.2794969 | -0.0958407 | 1.293055 | -0.1347429 | -0.133002 | 1.783772 | -0.241678 | 0.6395041 | -0.4438446 | -0.4246924 | -0.370892 | -0.1438801 | 323 | PLA | https://doi.org/10.1016/j.polymer.2020.122576
0.7 | 15 | 30 | 21 | 23 | 0 | 1 | 0 | 0 | 0 | 1 | 0.6003327 | 2.74229 | -1.743921 | -0.5734059 | -0.1931056 | -0.5623657 | 0.1942996 | -0.1269379 | -0.1028666 | -0.09661434 | -0.001161482 | 0.0002574859 | 0.07858183 | 0.02584598 | -0.02879717 | 1600 | PCL | doi:10.1166/jnn.2019.16605
0.7 | 15 | 20 | 6 | 23 | 0 | 1 | 0 | 0 | 0 | 1 | 0.6003327 | 2.74229 | -1.743921 | -0.5734059 | -0.1931056 | -0.5623657 | 0.1942996 | -0.1269379 | -0.1028666 | -0.09661434 | -0.001161482 | 0.0002574859 | 0.07858183 | 0.02584598 | -0.02879717 | 430 | PCL | doi:10.1166/jnn.2019.16605
0.2 | 15 | 15 | 8 | 20 | 1 | 0 | 0 | 1 | 0 | 0 | -0.7917498 | 0.5314229 | 0.8372105 | -0.2262068 | 0.8431983 | 0.1175333 | -0.6692311 | -0.2027478 | -0.03848095 | -0.06584393 | -0.0571116 | 0.006730893 | -0.03037007 | -0.008517202 | -0.142885 | 221.1 | PVA | https://doi.org/10.1007/s11814-009-0309-1
0.25 | 20 | 13 | 10 | 22 | 0 | 0 | 0 | 0 | 1 | 0 | 3.826365 | -0.778482 | 0.8164587 | -0.108051 | 0.1989008 | -0.2516335 | -0.1049253 | -0.02226591 | -0.08633638 | -0.02507536 | 0.01138986 | -0.008824294 | 0.01960998 | -0.01551759 | 0.01445427 | 118 | PVP | https://doi.org/10.1007/s12221-015-5263-4
2 | 7.5 | 17.5 | 12.15 | 23.5 | 0 | 0 | 1 | 0 | 0 | 0 | -0.7917498 | 0.5314229 | 0.8372105 | -0.2262068 | 0.8431983 | 0.1175333 | -0.6692311 | -0.2027478 | -0.03848095 | -0.06584393 | -0.0571116 | 0.006730893 | -0.03037007 | -0.008517202 | -0.142885 | 297 | PVA | https://doi.org/10.1299/mej.18-00298
0.3 | 15 | 15 | 8 | 20 | 1 | 0 | 0 | 0 | 0 | 0 | -0.7917498 | 0.5314229 | 0.8372105 | -0.2262068 | 0.8431983 | 0.1175333 | -0.6692311 | -0.2027478 | -0.03848095 | -0.06584393 | -0.0571116 | 0.006730893 | -0.03037007 | -0.008517202 | -0.142885 | 238.63 | PVA | https://doi.org/10.1007/s11814-009-0309-1
1 | 15 | 19 | 18.37785 | 27 | 0 | 0 | 1 | 0 | 0 | 1 | -0.5938738 | -1.646115 | -1.051136 | 0.1768987 | 0.00294444 | -0.4380253 | -0.06746429 | -0.05811189 | -0.2465308 | -0.02015714 | -0.06800641 | -0.1485481 | -0.07911961 | -0.03586952 | -0.02183047 | 812 | PVDF | F. Huang, Q. Wei, Y. Cai, N. Wu, Surface structures and contact angles of electrospun poly(vinylidene fluoride) nanofiber membranes, Int. J. Polym. Anal. Charact. 13 (2008) 292–301. https://doi.org/10.1080/10236660802190963
0.3 | 15 | 25 | 8 | 20 | 1 | 0 | 0 | 1 | 0 | 0 | -0.7917498 | 0.5314229 | 0.8372105 | -0.2262068 | 0.8431983 | 0.1175333 | -0.6692311 | -0.2027478 | -0.03848095 | -0.06584393 | -0.0571116 | 0.006730893 | -0.03037007 | -0.008517202 | -0.142885 | 208.21 | PVA | https://doi.org/10.1007/s11814-009-0309-1
1 | 10 | 15 | 15 | 23.3 | 0 | 0 | 1 | 0 | 0 | 0 | -0.7917498 | 0.5314229 | 0.8372105 | -0.2262068 | 0.8431983 | 0.1175333 | -0.6692311 | -0.2027478 | -0.03848095 | -0.06584393 | -0.0571116 | 0.006730893 | -0.03037007 | -0.008517202 | -0.142885 | 292 | PVA | DOI: 10.1299/mej.18-00298
1.08 | 25 | 45 | 12.15 | 23.5 | 0 | 0 | 1 | 0 | 0 | 0 | -0.5938738 | -1.646115 | -1.051136 | 0.1768987 | 0.00294444 | -0.4380253 | -0.06746429 | -0.05811189 | -0.2465308 | -0.02015714 | -0.06800641 | -0.1485481 | -0.07911961 | -0.03586952 | -0.02183047 | 1012 | PVDF | https://doi.org/10.3390/nano10061221
16 | 10 | 22 | 13.54992 | 24.19596 | 0 | 0 | 1 | 0 | 0 | 1 | 3.826365 | -0.778482 | 0.8164587 | -0.108051 | 0.1989008 | -0.2516335 | -0.1049253 | -0.02226591 | -0.08633638 | -0.02507536 | 0.01138986 | -0.008824294 | 0.01960998 | -0.01551759 | 0.01445427 | 168 | PVP | doi: 10.1016/j.compositesb.2019.01.094
1 | 17.5 | 15 | 20 | 22.25 | 0 | 0 | 1 | 0 | 0 | 0 | 0.6003327 | 2.74229 | -1.743921 | -0.5734059 | -0.1931056 | -0.5623657 | 0.1942996 | -0.1269379 | -0.1028666 | -0.09661434 | -0.001161482 | 0.0002574859 | 0.07858183 | 0.02584598 | -0.02879717 | 1650 | PCL | https://doi.org/10.1142/S1793048006000148
9.47 | 15 | 13 | 17.03384 | 20 | 0 | 1 | 0 | 0 | 0 | 1 | -0.5938738 | -1.646115 | -1.051136 | 0.1768987 | 0.00294444 | -0.4380253 | -0.06746429 | -0.05811189 | -0.2465308 | -0.02015714 | -0.06800641 | -0.1485481 | -0.07911961 | -0.03586952 | -0.02183047 | 109 | PVDF | Y.J. Hwang, S. Choi, H.S. Kim, Structural deformation of PVDF nanoweb due to electrospinning behavior affected by solvent ratio, E-Polymers. 18 (2018) 339–345. https://doi.org/10.1515/epoly-2018-0038
1.3 | 17 | 10 | 0.2812 | 24.1 | 1 | 0 | 0 | 1 | 0 | 0 | -0.4030221 | -1.05838 | -0.4941116 | 0.05210657 | 0.009211803 | 0.05464018 | 0.03277135 | 0.04763128 | 0.6316666 | 0.05550494 | 0.4645626 | 1.197436 | 0.8140889 | 0.4151342 | 0.1156715 | 3000 | PPCL | https://doi.org/10.1002/app.48199
0.2 | 20 | 15 | 10 | 25 | 0 | 0 | 0 | 0 | 0 | 1 | -0.729213 | -0.1810872 | 1.004293 | -0.7892911 | 0.655589 | 0.01514259 | 2.107761 | 0.3505843 | 0.1255976 | -0.0168717 | -0.08291844 | -0.1229469 | -0.05633126 | 0.01195369 | 0.01759037 | 235 | PAN | https://doi.org/10.3390/polym15132813
2 | 17.5 | 16.14 | 6 | 23.3 | 0 | 0 | 1 | 0 | 1 | 0 | -0.5018019 | 0.8114511 | 0.1185469 | 0.08469278 | 0.3189119 | -0.3102633 | -0.3516899 | 0.1049141 | 0.1616389 | 0.1330691 | -0.383308 | 0.2764309 | -0.07674455 | 0.2665524 | 1.220762 | 272 | PEO | https://doi.org/10.1002/app.31282
0.48 | 15 | 10 | 12.15 | 23.5 | 0 | 0 | 1 | 0 | 1 | 0 | -0.7917498 | 0.5314229 | 0.8372105 | -0.2262068 | 0.8431983 | 0.1175333 | -0.6692311 | -0.2027478 | -0.03848095 | -0.06584393 | -0.0571116 | 0.006730893 | -0.03037007 | -0.008517202 | -0.142885 | 235 | PVA | https://doi.org/10.1021/bm901254n
1 | 15 | 25 | 9 | 20.95 | 0 | 0 | 0 | 0 | 1 | 0 | 0.3693534 | -0.3057509 | -1.044578 | 0.2794969 | -0.0958407 | 1.293055 | -0.1347429 | -0.133002 | 1.783772 | -0.241678 | 0.6395041 | -0.4438446 | -0.4246924 | -0.370892 | -0.1438801 | 271 | PLA | https://doi.org/10.1016/j.polymer.2020.122576
0.4 | 20 | 25 | 12 | 20 | 1 | 0 | 0 | 1 | 0 | 0 | -0.7917498 | 0.5314229 | 0.8372105 | -0.2262068 | 0.8431983 | 0.1175333 | -0.6692311 | -0.2027478 | -0.03848095 | -0.06584393 | -0.0571116 | 0.006730893 | -0.03037007 | -0.008517202 | -0.142885 | 342.45 | PVA | https://doi.org/10.1007/s11814-009-0309-1
6 | 20 | 30 | 0.89 | 35 | 0 | 0 | 1 | 0 | 0 | 1 | -0.4904068 | 1.154841 | 1.076391 | 2.998732 | -0.6000695 | -1.010908 | -0.01986489 | 1.64921 | 0.1402561 | 0.03680337 | -0.02280047 | 0.3426125 | -0.1525102 | -1.063753 | -0.2198596 | 480 | Chitosan | 10.1007/s10924-023-02837-7
0.24 | 12 | 6 | 26.6809 | 26.5 | 0 | 0 | 1 | 0 | 0 | 1 | -0.5938738 | -1.646115 | -1.051136 | 0.1768987 | 0.00294444 | -0.4380253 | -0.06746429 | -0.05811189 | -0.2465308 | -0.02015714 | -0.06800641 | -0.1485481 | -0.07911961 | -0.03586952 | -0.02183047 | 2157 | PVDF | H. Jing, X. Du, Y. Jiang, Control of diameter and morphology of poly(vinylidene fluoride) nanofibers fabricated by electrospinning, 2009 Int. Conf. Opt. Instruments Technol. Adv. Sens. Technol. Appl. 7508 (2009) 750814. https://doi.org/10.1117/12.837962
1.2 | 12 | 15 | 0.286 | 75 | 0 | 0 | 1 | 0 | 1 | 0 | 0.526322 | 0.04838852 | -1.033215 | 0.5143761 | -0.217046 | 3.34989 | -0.07898479 | 1.45909 | -0.9061783 | -0.2765999 | -0.6272339 | 0.1797551 | 0.1555446 | 0.128663 | 0.01639039 | 380 | Gelatin | https://doi.org/10.1007/s00289-022-04109-1
2 | 10 | 17.5 | 12.5 | 21.8 | 0 | 0 | 1 | 0 | 0 | 0 | -0.7917498 | 0.5314229 | 0.8372105 | -0.2262068 | 0.8431983 | 0.1175333 | -0.6692311 | -0.2027478 | -0.03848095 | -0.06584393 | -0.0571116 | 0.006730893 | -0.03037007 | -0.008517202 | -0.142885 | 260 | PVA | DOI: 10.1299/mej.18-00298
1 | 35 | 15 | 10.64354 | 20 | 0 | 0 | 0 | 0 | 0 | 1 | -0.8438137 | -0.2088984 | 1.454442 | -1.54541 | -2.444847 | 0.01507122 | -0.3676318 | 0.07574018 | -0.1470647 | -0.4152023 | 0.227089 | -0.1375201 | 0.1491823 | -0.1198299 | 0.06776779 | 1000 | PS | https://doi.org/10.1016/j.polymer.2012.10.003
0.7 | 15 | 20 | 22 | 23 | 0 | 1 | 0 | 0 | 0 | 1 | 0.6003327 | 2.74229 | -1.743921 | -0.5734059 | -0.1931056 | -0.5623657 | 0.1942996 | -0.1269379 | -0.1028666 | -0.09661434 | -0.001161482 | 0.0002574859 | 0.07858183 | 0.02584598 | -0.02879717 | 2900 | PCL | doi:10.1166/jnn.2019.16605
1 | 10 | 20 | 15 | 23.3 | 0 | 0 | 1 | 1 | 0 | 0 | -0.7917498 | 0.5314229 | 0.8372105 | -0.2262068 | 0.8431983 | 0.1175333 | -0.6692311 | -0.2027478 | -0.03848095 | -0.06584393 | -0.0571116 | 0.006730893 | -0.03037007 | -0.008517202 | -0.142885 | 402 | PVA | DOI: 10.1299/mej.18-00298
0.7 | 15 | 25 | 21 | 23 | 0 | 1 | 0 | 0 | 0 | 1 | 0.6003327 | 2.74229 | -1.743921 | -0.5734059 | -0.1931056 | -0.5623657 | 0.1942996 | -0.1269379 | -0.1028666 | -0.09661434 | -0.001161482 | 0.0002574859 | 0.07858183 | 0.02584598 | -0.02879717 | 1550 | PCL | doi:10.1166/jnn.2019.16605
0.5 | 15 | 21 | 13.54992 | 24.19596 | 0 | 0 | 1 | 0 | 0 | 0 | -0.5938738 | -1.646115 | -1.051136 | 0.1768987 | 0.00294444 | -0.4380253 | -0.06746429 | -0.05811189 | -0.2465308 | -0.02015714 | -0.06800641 | -0.1485481 | -0.07911961 | -0.03586952 | -0.02183047 | 236 | PVDF | Salts induced piezoelectric effect in electrospun PVDF based nanohybrids for efficient energy harvesting. https://doi.org/10.1016/j.nanoso.2023.100945
0.24 | 12 | 7.5 | 21.34472 | 22.2 | 0 | 0 | 1 | 0 | 0 | 1 | -0.5938738 | -1.646115 | -1.051136 | 0.1768987 | 0.00294444 | -0.4380253 | -0.06746429 | -0.05811189 | -0.2465308 | -0.02015714 | -0.06800641 | -0.1485481 | -0.07911961 | -0.03586952 | -0.02183047 | 349 | PVDF | H. Jing, X. Du, Y. Jiang, Control of diameter and morphology of poly(vinylidene fluoride) nanofibers fabricated by electrospinning, 2009 Int. Conf. Opt. Instruments Technol. Adv. Sens. Technol. Appl. 7508 (2009) 750814. https://doi.org/10.1117/12.837928
1 | 20 | 20 | 10.64354 | 20 | 0 | 1 | 0 | 0 | 1 | 0 | -0.2877939 | 0.7640399 | 0.1158507 | -0.2298003 | 0.09982469 | 1.200728 | 0.1788559 | -0.2469533 | -1.59742 | 2.498952 | 2.387232 | 0.02197203 | -0.4714045 | -0.5065686 | 0.3587761 | 415 | PAM14 | https://doi.org/10.1177/0883911508093357
1 | 16 | 15 | 14.8148 | 22.25 | 0 | 0 | 1 | 0 | 1 | 0 | -0.729213 | -0.1810872 | 1.004293 | -0.7892911 | 0.655589 | 0.01514259 | 2.107761 | 0.3505843 | 0.1255976 | -0.0168717 | -0.08291844 | -0.1229469 | -0.05633126 | 0.01195369 | 0.01759037 | 880 | PAN | https://doi.org/10.1016/j.matdes.2006.12.013
1 | 20 | 20 | 10.64354 | 20 | 0 | 1 | 0 | 0 | 1 | 0 | -0.2877939 | 0.7640399 | 0.1158507 | -0.2298003 | 0.09982469 | 1.200728 | 0.1788559 | -0.2469533 | -1.59742 | 2.498952 | 2.387232 | 0.02197203 | -0.4714045 | -0.5065686 | 0.3587761 | 363 | PAM14 | https://doi.org/10.1177/0883911508093357
0.2 | 12 | 26 | 6.7159 | 20 | 0 | 1 | 0 | 0 | 1 | 0 | 0.1208912 | 0.8571334 | -0.1757648 | -0.1175516 | -0.8020267 | 0.4683294 | -0.4855303 | 0.0593279 | 0.3053621 | 0.6578421 | -0.9626713 | -1.079865 | -0.9573156 | 0.2794318 | 1.849357 | 194 | PET | DOI: 10.1002/polb.21380
0.25 | 15 | 17 | 14 | 22 | 0 | 0 | 0 | 1 | 0 | 0 | 3.826365 | -0.778482 | 0.8164587 | -0.108051 | 0.1989008 | -0.2516335 | -0.1049253 | -0.02226591 | -0.08633638 | -0.02507536 | 0.01138986 | -0.008824294 | 0.01960998 | -0.01551759 | 0.01445427 | 234 | PVP | https://doi.org/10.1007/s12221-015-5263-4
0.3 | 40 | 32 | 14.17248 | 22.25 | 1 | 0 | 0 | 0 | 1 | 0 | 0.3053995 | 1.233352 | -0.3693208 | 0.0217915 | 0.1007452 | 0.246679 | -0.2310476 | 0.1023786 | 0.5423779 | 0.02736017 | -0.2749573 | -0.282593 | -0.3970403 | 0.1407056 | 0.5943806 | 319 | PGA | https://www.sciencedirect.com/science/article/pii/S0927776511005522
16 | 18 | 10 | 13.54992 | 24.19596 | 0 | 0 | 1 | 0 | 0 | 1 | 3.826365 | -0.778482 | 0.8164587 | -0.108051 | 0.1989008 | -0.2516335 | -0.1049253 | -0.02226591 | -0.08633638 | -0.02507536 | 0.01138986 | -0.008824294 | 0.01960998 | -0.01551759 | 0.01445427 | 13080 | PVP | doi: 10.1016/j.compositesb.2019.01.094
1 | 10 | 20 | 15 | 23.3 | 0 | 0 | 1 | 1 | 0 | 0 | -0.7917498 | 0.5314229 | 0.8372105 | -0.2262068 | 0.8431983 | 0.1175333 | -0.6692311 | -0.2027478 | -0.03848095 | -0.06584393 | -0.0571116 | 0.006730893 | -0.03037007 | -0.008517202 | -0.142885 | 353 | PVA | DOI: 10.1299/mej.18-00298
0.3 | 15 | 20 | 12 | 20 | 1 | 0 | 0 | 0 | 0 | 0 | -0.7917498 | 0.5314229 | 0.8372105 | -0.2262068 | 0.8431983 | 0.1175333 | -0.6692311 | -0.2027478 | -0.03848095 | -0.06584393 | -0.0571116 | 0.006730893 | -0.03037007 | -0.008517202 | -0.142885 | 310.06 | PVA | https://doi.org/10.1007/s11814-009-0309-1
0.5 | 15 | 15 | 29.52532 | 24.35 | 0 | 0 | 1 | 0 | 0 | 1 | -0.5938738 | -1.646115 | -1.051136 | 0.1768987 | 0.00294444 | -0.4380253 | -0.06746429 | -0.05811189 | -0.2465308 | -0.02015714 | -0.06800641 | -0.1485481 | -0.07911961 | -0.03586952 | -0.02183047 | 1060 | PVDF | A. Gheibi, R. Bagherzadeh, A.A. Merati, M. Latifi, Electrical power generation from piezoelectric electrospun nanofibers membranes: electrospinning parameters optimization and effect of membranes thickness on output electrical voltage, J. Polym. Res. 21 (2014) https://doi.org/10.1007/s10965-014-0571-24.
3 | 12 | 10 | 10 | 29.85 | 0 | 0 | 0 | 0 | 0 | 1 | 3.826365 | -0.778482 | 0.8164587 | -0.108051 | 0.1989008 | -0.2516335 | -0.1049253 | -0.02226591 | -0.08633638 | -0.02507536 | 0.01138986 | -0.008824294 | 0.01960998 | -0.01551759 | 0.01445427 | 1090 | PVP | https://link.springer.com/article/10.1007/s10853-008-3010-6
3 | 18 | 15 | 10 | 9.85 | 0 | 1 | 0 | 0 | 0 | 1 | 3.826365 | -0.778482 | 0.8164587 | -0.108051 | 0.1989008 | -0.2516335 | -0.1049253 | -0.02226591 | -0.08633638 | -0.02507536 | 0.01138986 | -0.008824294 | 0.01960998 | -0.01551759 | 0.01445427 | 660 | PVP | https://link.springer.com/article/10.1007/s10853-008-3010-6
1 | 15 | 10 | 12 | 23.5 | 0 | 0 | 0 | 0 | 1 | 0 | -0.5018019 | 0.8114511 | 0.1185469 | 0.08469278 | 0.3189119 | -0.3102633 | -0.3516899 | 0.1049141 | 0.1616389 | 0.1330691 | -0.383308 | 0.2764309 | -0.07674455 | 0.2665524 | 1.220762 | 123 | PEO | https://doi.org/10.1016/j.biopha.2016.12.006
1.23 | 27.7 | 24.1 | 21.96837 | 23 | 1 | 0 | 0 | 0 | 0 | 0 | -0.5938738 | -1.646115 | -1.051136 | 0.1768987 | 0.00294444 | -0.4380253 | -0.06746429 | -0.05811189 | -0.2465308 | -0.02015714 | -0.06800641 | -0.1485481 | -0.07911961 | -0.03586952 | -0.02183047 | 137.2 | PVDF | M. Essalhi, M. Khayet, Self-sustained webs of polyvinylidene fluoride electrospun nanofibers at different electrospinning times: 1. Desalination by direct contact membrane distillation, J. Memb. Sci. 433 (2013) 167–179. https://doi.org/10.1016/j.memsci.2013.01.032
1 | 17.5 | 15 | 15 | 22.25 | 0 | 0 | 1 | 0 | 0 | 0 | 0.6003327 | 2.74229 | -1.743921 | -0.5734059 | -0.1931056 | -0.5623657 | 0.1942996 | -0.1269379 | -0.1028666 | -0.09661434 | -0.001161482 | 0.0002574859 | 0.07858183 | 0.02584598 | -0.02879717 | 630 | PCL | https://doi.org/10.1142/S1793048006000148
0.5 | 10 | 20 | 10 | 23.5 | 0 | 0 | 1 | 1 | 0 | 0 | -0.7917498 | 0.5314229 | 0.8372105 | -0.2262068 | 0.8431983 | 0.1175333 | -0.6692311 | -0.2027478 | -0.03848095 | -0.06584393 | -0.0571116 | 0.006730893 | -0.03037007 | -0.008517202 | -0.142885 | 174.21 | PVA | https://doi.org/10.3390/nano11102514
0.25 | 15 | 21 | 14 | 22 | 0 | 0 | 0 | 0 | 1 | 0 | 3.826365 | -0.778482 | 0.8164587 | -0.108051 | 0.1989008 | -0.2516335 | -0.1049253 | -0.02226591 | -0.08633638 | -0.02507536 | 0.01138986 | -0.008824294 | 0.01960998 | -0.01551759 | 0.01445427 | 251 | PVP | https://doi.org/10.1007/s12221-015-5263-4