## Sheet1
Flow rate [ml/h] | Tip distance [cm] | Voltage [kV] | Concentration [w/w%] | Temperature [℃] | Humidity_Medium | Humidity_High | Humidity_Missing | CV_Medium | CV_High | CV_Missing | PC_1 | PC_2 | PC_3 | PC_4 | PC_5 | PC_6 | PC_7 | PC_8 | PC_9 | PC_10 | PC_11 | PC_12 | PC_13 | PC_14 | PC_15 | AVG Nanofiber diameter [nm] | Material | URL(or doi)
4.606164 | -0.8005987 | -0.9462392 | 0.02904462 | 0.01356875 | -0.400174 | -0.4077122 | 0.8669732 | -0.4875421 | -0.4887204 | 1.167679 | 3.826365 | -0.778482 | 0.8164587 | -0.108051 | 0.1989008 | -0.2516335 | -0.1049253 | -0.02226591 | -0.08633638 | -0.02507536 | 0.01138986 | -0.008824294 | 0.01960998 | -0.01551759 | 0.01445427 | 7311 | PVP | doi: 10.1016/j.compositesb.2019.01.094
4.606164 | 0.4609207 | -0.9462392 | 0.02904462 | 0.01356875 | -0.400174 | -0.4077122 | 0.8669732 | -0.4875421 | -0.4887204 | 1.167679 | 3.826365 | -0.778482 | 0.8164587 | -0.108051 | 0.1989008 | -0.2516335 | -0.1049253 | -0.02226591 | -0.08633638 | -0.02507536 | 0.01138986 | -0.008824294 | 0.01960998 | -0.01551759 | 0.01445427 | 83 | PVP | doi: 10.1016/j.compositesb.2019.01.094
-0.2851663 | -0.0121491 | 1.466793 | 1.229796 | -0.183696 | -0.400174 | 2.452711 | -1.153438 | -0.4875421 | -0.4887204 | 1.167679 | 0.6003327 | 2.74229 | -1.743921 | -0.5734059 | -0.1931056 | -0.5623657 | 0.1942996 | -0.1269379 | -0.1028666 | -0.09661434 | -0.001161482 | 0.0002574859 | 0.07858183 | 0.02584598 | -0.02879717 | 4100 | PCL | doi:10.1166/jnn.2019.16605
-0.3491053 | -0.0121491 | -0.2223297 | 2.944607 | 0.3523656 | -0.400174 | -0.4077122 | 0.8669732 | -0.4875421 | -0.4887204 | 1.167679 | -0.5938738 | -1.646115 | -1.051136 | 0.1768987 | 0.00294444 | -0.4380253 | -0.06746429 | -0.05811189 | -0.2465308 | -0.02015714 | -0.06800641 | -0.1485481 | -0.07911961 | -0.03586952 | -0.02183047 | 3736 | PVDF | A. Gheibi, R. Bagherzadeh, A.A. Merati, M. Latifi, Electrical power generation from piezoelectric electrospun nanofibers membranes: electrospinning parameters optimization and effect of membranes thickness on output electrical voltage, J. Polym. Res. 21 (2014) https://doi.org/10.1007/s10965-014-0571-27.
4.606164 | -0.8005987 | -0.9462392 | 0.02904462 | 0.01356875 | -0.400174 | -0.4077122 | 0.8669732 | -0.4875421 | -0.4887204 | 1.167679 | 3.826365 | -0.778482 | 0.8164587 | -0.108051 | 0.1989008 | -0.2516335 | -0.1049253 | -0.02226591 | -0.08633638 | -0.02507536 | 0.01138986 | -0.008824294 | 0.01960998 | -0.01551759 | 0.01445427 | 112 | PVP | doi: 10.1016/j.compositesb.2019.01.094
-0.3491053 | -0.0121491 | -0.704936 | -0.1430601 | 0.1461881 | -0.400174 | -0.4077122 | -1.153438 | 2.051105 | -0.4887204 | -0.8563995 | 0.6003327 | 2.74229 | -1.743921 | -0.5734059 | -0.1931056 | -0.5623657 | 0.1942996 | -0.1269379 | -0.1028666 | -0.09661434 | -0.001161482 | 0.0002574859 | 0.07858183 | 0.02584598 | -0.02879717 | 3490 | PCL | https://doi.org/10.1007/s12221-016-6350-x
0.6899029 | -0.0121491 | -0.3429813 | -0.1430601 | 0.1461881 | -0.400174 | -0.4077122 | -1.153438 | -0.4875421 | -0.4887204 | -0.8563995 | -0.8438137 | -0.2088984 | 1.454442 | -1.54541 | -2.444847 | 0.01507122 | -0.3676318 | 0.07574018 | -0.1470647 | -0.4152023 | 0.227089 | -0.1375201 | 0.1491823 | -0.1198299 | 0.06776779 | 3850 | PS | https://doi.org/10.3390/ma8052718
4.606164 | -0.8005987 | -0.9462392 | 0.02904462 | 0.01356875 | -0.400174 | -0.4077122 | 0.8669732 | -0.4875421 | -0.4887204 | 1.167679 | 3.826365 | -0.778482 | 0.8164587 | -0.108051 | 0.1989008 | -0.2516335 | -0.1049253 | -0.02226591 | -0.08633638 | -0.02507536 | 0.01138986 | -0.008824294 | 0.01960998 | -0.01551759 | 0.01445427 | 247 | PVP | doi: 10.1016/j.compositesb.2019.01.094
-0.2851663 | -0.0121491 | 0.8635347 | 1.229796 | -0.183696 | -0.400174 | 2.452711 | -1.153438 | -0.4875421 | -0.4887204 | 1.167679 | 0.6003327 | 2.74229 | -1.743921 | -0.5734059 | -0.1931056 | -0.5623657 | 0.1942996 | -0.1269379 | -0.1028666 | -0.09661434 | -0.001161482 | 0.0002574859 | 0.07858183 | 0.02584598 | -0.02879717 | 4010 | PCL | doi:10.1166/jnn.2019.16605
0.4501318 | -1.352513 | -1.187542 | -0.120149 | -0.3816264 | -0.400174 | -0.4077122 | 0.8669732 | -0.4875421 | -0.4887204 | 1.167679 | -0.4786023 | 1.084652 | 1.033859 | 2.702716 | -0.4696365 | -1.011513 | -0.01825158 | 1.053183 | 0.1732407 | -0.04271386 | 0.3718663 | -0.4485481 | 0.2508307 | 0.6698495 | 0.3719918 | 4700 | Hylon | https://doi.org/10.1002/app.50014
-0.1892579 | -0.8005987 | -0.3429813 | 0.1175095 | -0.3074025 | -0.400174 | -0.4077122 | 0.8669732 | -0.4875421 | -0.4887204 | -0.8563995 | -0.8438137 | -0.2088984 | 1.454442 | -1.54541 | -2.444847 | 0.01507122 | -0.3676318 | 0.07574018 | -0.1470647 | -0.4152023 | 0.227089 | -0.1375201 | 0.1491823 | -0.1198299 | 0.06776779 | 4284 | PS | https://doi.org/10.1016/j.polymer.2008.09.025
2.687996 | -0.169839 | -0.2223297 | 0.02904462 | 0.01356875 | -0.400174 | -0.4077122 | 0.8669732 | -0.4875421 | -0.4887204 | 1.167679 | 3.826365 | -0.778482 | 0.8164587 | -0.108051 | 0.1989008 | -0.2516335 | -0.1049253 | -0.02226591 | -0.08633638 | -0.02507536 | 0.01138986 | -0.008824294 | 0.01960998 | -0.01551759 | 0.01445427 | 9823 | PVP | doi: 10.1016/j.compositesb.2019.01.094
0.4501318 | -1.115979 | -1.187542 | 0.2350997 | -0.1342134 | -0.400174 | -0.4077122 | 0.8669732 | -0.4875421 | -0.4887204 | 1.167679 | -0.4786023 | 1.084652 | 1.033859 | 2.702716 | -0.4696365 | -1.011513 | -0.01825158 | 1.053183 | 0.1732407 | -0.04271386 | 0.3718663 | -0.4485481 | 0.2508307 | 0.6698495 | 0.3719918 | 16340 | Hylon | https://doi.org/10.1002/app.50014
0.7698266 | 0.4609207 | -0.9462392 | 0.02904462 | 0.01356875 | -0.400174 | -0.4077122 | 0.8669732 | -0.4875421 | -0.4887204 | 1.167679 | 3.826365 | -0.778482 | 0.8164587 | -0.108051 | 0.1989008 | -0.2516335 | -0.1049253 | -0.02226591 | -0.08633638 | -0.02507536 | 0.01138986 | -0.008824294 | 0.01960998 | -0.01551759 | 0.01445427 | 6806 | PVP | doi: 10.1016/j.compositesb.2019.01.094
4.606164 | -0.8005987 | -0.9462392 | 0.02904462 | 0.01356875 | -0.400174 | -0.4077122 | 0.8669732 | -0.4875421 | -0.4887204 | 1.167679 | 3.826365 | -0.778482 | 0.8164587 | -0.108051 | 0.1989008 | -0.2516335 | -0.1049253 | -0.02226591 | -0.08633638 | -0.02507536 | 0.01138986 | -0.008824294 | 0.01960998 | -0.01551759 | 0.01445427 | 4948 | PVP | doi: 10.1016/j.compositesb.2019.01.094
0.7698266 | 0.4609207 | 0.5015799 | 0.02904462 | 0.01356875 | -0.400174 | -0.4077122 | 0.8669732 | -0.4875421 | -0.4887204 | 1.167679 | 3.826365 | -0.778482 | 0.8164587 | -0.108051 | 0.1989008 | -0.2516335 | -0.1049253 | -0.02226591 | -0.08633638 | -0.02507536 | 0.01138986 | -0.008824294 | 0.01960998 | -0.01551759 | 0.01445427 | 6285 | PVP | doi: 10.1016/j.compositesb.2019.01.094
-0.3491053 | 0.3032307 | -0.5842844 | 1.244969 | -0.431109 | -0.400174 | -0.4077122 | 0.8669732 | -0.4875421 | -0.4887204 | 1.167679 | -0.5938738 | -1.646115 | -1.051136 | 0.1768987 | 0.00294444 | -0.4380253 | -0.06746429 | -0.05811189 | -0.2465308 | -0.02015714 | -0.06800641 | -0.1485481 | -0.07911961 | -0.03586952 | -0.02183047 | 3100 | PVDF | M. Baqeri, M.M. Abolhasani, M.R. Mozdianfard, Q. Guo, A. Oroumei, M. Naebe, Influence of processing conditions on polymorphic behavior, crystallinity, and morphology of electrospun poly(VInylidene fluoride) nanofibers, J. Appl. Polym. Sci. 132 (2015) 1–11. https://doi.org/10.1002/app.42312
4.606164 | 0.4609207 | -0.9462392 | 0.02904462 | 0.01356875 | -0.400174 | -0.4077122 | 0.8669732 | -0.4875421 | -0.4887204 | 1.167679 | 3.826365 | -0.778482 | 0.8164587 | -0.108051 | 0.1989008 | -0.2516335 | -0.1049253 | -0.02226591 | -0.08633638 | -0.02507536 | 0.01138986 | -0.008824294 | 0.01960998 | -0.01551759 | 0.01445427 | 181 | PVP | doi: 10.1016/j.compositesb.2019.01.094
2.368301 | -0.8005987 | 0.8635347 | 1.391045 | 0.1461881 | -0.400174 | 2.452711 | -1.153438 | -0.4875421 | -0.4887204 | -0.8563995 | -0.5938738 | -1.646115 | -1.051136 | 0.1768987 | 0.00294444 | -0.4380253 | -0.06746429 | -0.05811189 | -0.2465308 | -0.02015714 | -0.06800641 | -0.1485481 | -0.07911961 | -0.03586952 | -0.02183047 | 4780 | PVDF | Amplified piezoelectric response with β-phase formation in PVDF blended 3D cotton type nanofibers for osteogenic differentiation. https://doi.org/10.1016/j.jiec.2022.10.054
-0.3491053 | -0.0121491 | -0.704936 | -0.1430601 | 0.1461881 | -0.400174 | -0.4077122 | -1.153438 | 2.051105 | -0.4887204 | -0.8563995 | 0.6003327 | 2.74229 | -1.743921 | -0.5734059 | -0.1931056 | -0.5623657 | 0.1942996 | -0.1269379 | -0.1028666 | -0.09661434 | -0.001161482 | 0.0002574859 | 0.07858183 | 0.02584598 | -0.02879717 | 3430 | PCL | https://doi.org/10.1007/s12221-016-6350-x
-0.4514077 | -0.0121491 | 0.2602767 | 0.4806479 | -0.51358 | -0.400174 | 2.452711 | -1.153438 | -0.4875421 | -0.4887204 | 1.167679 | -0.5938738 | -1.646115 | -1.051136 | 0.1768987 | 0.00294444 | -0.4380253 | -0.06746429 | -0.05811189 | -0.2465308 | -0.02015714 | -0.06800641 | -0.1485481 | -0.07911961 | -0.03586952 | -0.02183047 | 4800 | PVDF | E.S. Cozza, O. Monticelli, E. Marsano, P. Cebe, On the electrospinning of PVDF: Influence of the experimental conditions on the nanofiber properties, Polym. Int. 62 (2013) 41–48. https://doi.org/10.1002/pi.4314
0.1304369 | -1.305206 | -1.235803 | 0.2350997 | -0.1342134 | -0.400174 | -0.4077122 | 0.8669732 | -0.4875421 | -0.4887204 | 1.167679 | -0.4786023 | 1.084652 | 1.033859 | 2.702716 | -0.4696365 | -1.011513 | -0.01825158 | 1.053183 | 0.1732407 | -0.04271386 | 0.3718663 | -0.4485481 | 0.2508307 | 0.6698495 | 0.3719918 | 22350 | Hylon | https://doi.org/10.1002/app.50014
-0.1892579 | -0.8005987 | -0.3429813 | 0.1175095 | -0.3074025 | -0.400174 | -0.4077122 | 0.8669732 | 2.051105 | -0.4887204 | -0.8563995 | -0.8438137 | -0.2088984 | 1.454442 | -1.54541 | -2.444847 | 0.01507122 | -0.3676318 | 0.07574018 | -0.1470647 | -0.4152023 | 0.227089 | -0.1375201 | 0.1491823 | -0.1198299 | 0.06776779 | 3803 | PS | https://doi.org/10.1016/j.polymer.2008.09.025
4.606164 | 0.4609207 | 0.5015799 | 0.02904462 | 0.01356875 | -0.400174 | -0.4077122 | 0.8669732 | -0.4875421 | -0.4887204 | 1.167679 | 3.826365 | -0.778482 | 0.8164587 | -0.108051 | 0.1989008 | -0.2516335 | -0.1049253 | -0.02226591 | -0.08633638 | -0.02507536 | 0.01138986 | -0.008824294 | 0.01960998 | -0.01551759 | 0.01445427 | 4546 | PVP | doi: 10.1016/j.compositesb.2019.01.094
-0.3491053 | -0.0121491 | -0.704936 | -0.1430601 | 0.1461881 | -0.400174 | -0.4077122 | -1.153438 | 2.051105 | -0.4887204 | -0.8563995 | 0.6003327 | 2.74229 | -1.743921 | -0.5734059 | -0.1931056 | -0.5623657 | 0.1942996 | -0.1269379 | -0.1028666 | -0.09661434 | -0.001161482 | 0.0002574859 | 0.07858183 | 0.02584598 | -0.02879717 | 3850 | PCL | https://doi.org/10.1007/s12221-016-6350-x
0.7058876 | -1.115979 | -1.428846 | 0.16405 | -0.3197732 | -0.400174 | -0.4077122 | 0.8669732 | -0.4875421 | -0.4887204 | 1.167679 | -0.4786023 | 1.084652 | 1.033859 | 2.702716 | -0.4696365 | -1.011513 | -0.01825158 | 1.053183 | 0.1732407 | -0.04271386 | 0.3718663 | -0.4485481 | 0.2508307 | 0.6698495 | 0.3719918 | 4430 | Hylon | https://doi.org/10.1002/app.50014
4.606164 | 0.4609207 | -0.9462392 | 0.02904462 | 0.01356875 | -0.400174 | -0.4077122 | 0.8669732 | -0.4875421 | -0.4887204 | 1.167679 | 3.826365 | -0.778482 | 0.8164587 | -0.108051 | 0.1989008 | -0.2516335 | -0.1049253 | -0.02226591 | -0.08633638 | -0.02507536 | 0.01138986 | -0.008824294 | 0.01960998 | -0.01551759 | 0.01445427 | 13080 | PVP | doi: 10.1016/j.compositesb.2019.01.094